## general overview
Name | Abbreviation | Strukturformel | "Code" | molar mass | density | evaporation temperature | CAS | Datum Entstabilisierung od. umfüllen/ Lösung | Standort (ggf. ehemals) (kursiv das, was da ist) | gesamt benötigte Menge (geschätzt) | Bestelldatum (if applicable) | Preis gesamt | Link zum MSDS | supplier web page/supplier
|  |  |  | [g/mol] | [g/mL] | [°C] |  |  |  | [g]
Monomers | [9 empty] | (30 Ansätze je Monomer)
Styrole
Styrene | St | c1ccccc1C=C | 1 | 104.15 | 0.906 | 145 | 100-42-5 |  | ZAF 107 KS Fach F | 34,5 mL (aus Sicherheit 41,4 mL) |  |  |  | Sigma
4-Chlorostyrene | Chlorst | c1ccc([Cl])cc1C=C | 2 | 138.59 | 1.09 | 192 | 1073-67-2 |  | ZAF 107 KS Fach F | 38,2 mL (aus Sicherheit 45,8 mL) |  | 192 |  | https://www.tcichemicals.com/DE/de/search/?text=4-chlorostyrene
4-Bromostyrene | BromSt | c1ccc([Br])cc1C=C | 3 | 183.05 | 1.4 | 212 | 2039-82-9 |  | ZAF 107 KS | 39,3 mL (aus Sicherheit 47,1 mL) |  | 530 |  | https://www.sigmaaldrich.com/DE/de/product/aldrich/124141
4-Methylstyrene | MethylSt | c1ccc(C)cc1C=C | 4 | 118.18 | 0.897 | 172.8 | 622-97-9 |  | ZAF 107 KS Fach F | 39,6 mL (aus Sicherheit 47,4 mL) |  | 56.2 |  | Merck
4-Methoxystyrene | MethoxSt | c1ccc(OC)cc1C=C | 5 | 134.18 | 1.002 | 204-205 | 637-69-4 |  | ZAF 107 KS | 40,2 mL (aus Sicherheit 48,3 mL) |  |  |  | Merck
4-tert-Butylstyrene | tButylSt | c1ccc(C(C)(C)C)cc1C=C | 16 | 160.26 | 0.875 | 219 | 1746-23-2 |  | ZAF 107 KS | 54,96 mL (aus Sicherheit 70 mL) |  | 53.9 |  | https://www.sigmaaldrich.com/DE/de/product/aldrich/523933
Methacrylate
Methyl methacrylate | MMA | COC(=O)C(=C)C | 6 | 100.12 | 0.94 | 100.5 | 80-62-6 |  | ZAF 107 KS Fach F | 32 mL (aus Sicherheit 38,34 mL) |  |  |  | Sigma
Butyl methacrylate | BMA | CCCCOC(=O)C(=C)C | 7 | 142.2 | 0.894 | 160 | 97-88-1 |  | ZAF 107 KS Fach F | 47,8 mL (aus Sicherheit 57,3 mL) |  |  |  | Sigma
Lauryl methacrylate | LMA | CCCCCCCCCCCCOC(=O)C(=C)C | 8 | 254.41 | 0.868 | 142 | 142-90-5 |  | ZAF 107 KS Fach F | 88 mL (aus Sicherheit 105,6mL) |  |  |  | Sigma
(2-Dimethylaminoethyl)methacrylate (DEMEMA) | DEMEMA | C(C)NCCOC(=O)C(=C)C | 9 | 157.21 | 0.933 | 182-190 | 2867-47-2 |  | ZAF 107 KS Fach F | 50,6 mL (aus Sicherheit 60,7 mL) |  | 38.4 |  | https://www.sigmaaldrich.com/catalog/product/mm/840083?lang=de&region=DE
Benzyl methacrylate | BenzMA | c1ccccc1COC(=O)C(=C)C | 10 | 176.21 | 1.04 | 95-98 | 2495-37-6 |  | ZAF 107 KS Fach F | 50,9 mL (aus Sicherheit 61 mL) |  |  |  | Sigma
Acrylate
Methyl acrylate | MA | COC(=O)C(=C) | 11 | 86.09 | 0.956 | 80.5 | 96-33-3 |  | ZAF 107 KS Fach F | 32,5 mL (aus Sicherheit 39 mL) |  | 42.3 |  | https://www.sigmaaldrich.com/catalog/product/aldrich/m27301?lang=de&region=DE&cm_sp=Insite-_-caSrpResults_srpRecs_srpModel_96-33-3-_-srpRecs3-1
butyl acrylate | BA | CCCCOC(=O)C(=C) | 12 | 128.17 | 0.9 | 145-149 | 141-32-2 |  | ZAF 107 KS Fach F | 42,8 mL (aus Sicherheit 51,3 mL) |  | 23 |  | https://www.tcichemicals.com/DE/de/p/A0142
lauryl acrylate | LA | CCCCCCCCCCCCOC(=O)C(=C) | 13 | 240.38 | 0.884 | 170-185 | 2156-97-0 |  | ZAF 107 KS Fach F | 81,6 mL (aus Sicherheit 98 mL) |  |  |  | TCI
Dimethylaminoethylacrylate (DEMEA) | DEMEA | C(C)NCCOC(=O)C(=C) | 14 | 143.19 | 0.943 | 59.5-61.5 | 2439-35-2 |  | ZAF 107 KS Fach F | 45,6 mL (aus Sicherheit 54,7 mL) |  |  |  | TCI
Benzyl acrylate | BenzA | c1ccccc1COC(=O)C(=C) | 15 | 162.19 | 1.06 | 94 | 2495-35-4 |  | ZAF 107 KS Fach F | 46 mL (aus Sicherheit 55,1 mL) |  | 139 |  | https://www.tcichemicals.com/DE/de/search/?text=2495-35-4
RAFT-Agents
2-Cyano-2-propyl benzodithioate | CPDB | CC(C)(SC(=S)c1ccccc1)C#N | A | 221.34 |  |  | 201611-85-0 |  | 2174g + 5g + 2g +1g | 0,98 g |  | 378 |  | https://www.sigmaaldrich.com/catalog/product/aldrich/722987?lang=de&region=DE&cm_sp=Insite-_-caSrpResults_srpRecs_srpModel_201611-85-0-_-srpRecs3-1
4-Cyano-4-(phenylcarbonothioylthio)pentanoic acid | CPCTTPA | CC(CCC(O)=O)(SC(=S)c1ccccc1)C#N | B | 279.38 |  |  | 201611-92-9 |  | 217 (1 + 5 g) (14.04.21) | 1,24 g |  |  |  | Sigma
2-Phenyl-2-propyl benzodithioate | PPBDT | CC(C)(SC(=S)c1ccccc1)c2ccccc2 | C | 272.43 |  |  | 201611-77-0 |  | 217 (5g) (14.04.21) | 1,20 g |  | 460 |  | https://www.tcichemicals.com/DE/de/search/?text=201611-77-0
2-Cyano-2-propyl dodecyl trithiocarbonate | CPDTTC | CCCCCCCCCCCCSC(=S)SC(C)(C)C#N | D | 345.63 |  |  | 870196-83-1 |  | 217 (5g) (14.04.21) | 1,53 g |  |  |  | Sigma
2-(Dodecylthiocarbonothioylthio)-2-methylpropionic acid | DTCTTMPA | CCCCCCCCCCCCSC(=S)SC(C)(C)C(O)=O | E | 364.63 |  |  | 461642-78-4 |  | 5g angekommen 26.04.21 | 1,61 g |  | 245 |  | https://www.tcichemicals.com/DE/de/search/?text=461642-78-4
Cyanomethyl dodecyl trithiocarbonate | CMDTTC | CCCCCCCCCCCCSC(=S)SCC#N | F | 317.58 |  |  | 796045-97-1 |  | bestellen (on order [14.04.21] | 1,41 g |  | 450 |  | https://www.sigmaaldrich.com/catalog/product/aldrich/723029?lang=de&region=DE&cm_sp=Insite-_-caSrpResults_srpRecs_srpModel_796045-97-1-_-srpRecs3-1
Benzyl 1H-pyrrole-1-carbodithioate | B1HPCDT | c1ccc(CSC(=S)n2cccc2)cc1 | G | 233.35 |  |  | 60795-38-2 |  | 5 g angekommen (26.04.21) | 1,03 g |  | 360 |  | https://www.sigmaaldrich.com/catalog/product/aldrich/753106?lang=de&region=DE&cm_sp=Insite-_-caSrpResults_srpRecs_srpModel_60795-38-2-_-srpRecs3-1
2-Cyanopropan-2-yl N-methyl-N-(pyridin-4-yl)carbamodithioate | CPNMNPCDT | CN(C(=S)SC(C)(C)C#N)c1ccncc1 | H | 251.37 |  |  | 1158958-96-3 |  | bestellen 5g angekommen (14.04.21) | 1,11 g |  | 410 |  | https://www.sigmaaldrich.com/catalog/product/aldrich/736236?lang=de&region=DE&cm_sp=Insite-_-caSrpResults_srpRecs_srpModel_1158958-96-3-_-srpRecs3-1
S,S-Dibenzyl trithiocarbonate | DBTTC | S=C(SCc1ccccc1)SCc2ccccc2 | I | 290.47 |  |  | 26504-29-0 |  | 217 (5g)+3g + 0,2g in Kühlschrank (14.04.21) | 1,29 g |  |  |  | Sigma
Cyanomethyl methyl(phenyl)carbamodithioate | CMMPCDT | CN(C(=S)SCC#N)c1ccccc1 | J | 222.33 |  |  | 76926-16-4 |  | 217 (5g) (14.04.21) | 0,99 g |  | 245 |  | https://www.tcichemicals.com/DE/de/search/?text=76926-16-4+
solvents
Dimethylformamide | DMF |  | DMF | [6 empty] | 3L
Toluene | Tol |  | Tol | [6 empty] | 3L
Dimethyl sulfoxide | DMSO |  | DMSO | [6 empty] | 3L
Azobis(isobutyronitrile) | AIBN |  |  | 164.21 |  |  | 78-67-1 |  |  | 6.5g (75mg/12 * 1040)
Standards
Anisol | [13 empty] | Sigma
Trioxan | [9 empty] | max. 450 (Reaktionen)* 330 mg = ca. 150 g |  |  |  | Sigma
n-Decan | [13 empty] | Roth
constants |  | Legende:
AIBN as Initiator
M/RAFT = 150
RAFT/AIBN = 4
c Monomer = 1 mol/L
reaction time: 15 h
T = 70 °C
one reaction of each
sampling: 0, 1, 2, 4, 6, 8, 10, 15 h
NMR/GC (bold) and SEC
things to get
GC-Vials |  | 17000
Pipettenspitzen |  | 20000 | 1 pro Probe je NMR und GC Probe 1040 Reaktionen * 16 (16640) + einfügen der GC-LöMi/NMR/SEC-LöMi (2080) -->
NMR-Röhrchen
4 double level holder *evtl mehr(Rotation) |  | 4
2 stock solution racks *evtl mehr (Rotation) |  | 2
chemspeed vials | 10 mL | 10
| 15 mL | 10
| 50 mL | 10 | [11 empty] | https://de.vwr.com/store/product/2342877/chloroform-99-8-stabilisiert-hipersolv-chromanorm-fur-die-hplc
| 100 mL | 10
4,5 L CDCl3 | [8 empty] | Sandra
10 L SEC-CHCl3 (von vwr (selbe wie GC-CHCl3) | [13 empty] | SPS
[9 empty] | bestellt (7,5 L (07.03.2021) |  |  |  |  | SPS
https://www.sigmaaldrich.com/catalog/product/sigald/472301?lang=de&region=DE
Toluol |  | 3 L | [6 empty] | chemical storage
DMF |  | 3 L | [6 empty] | ZAF107
DMSO |  | 3 L | [6 empty] | Merck
Note on A72: [Kommentarthread] Ihre Version von Excel gestattet Ihnen das Lesen dieses Kommentarthreads. Jegliche Bearbeitungen daran werden jedoch entfernt, wenn die Datei in einer neueren Version von Excel geöffnet wird. Weitere Informationen: https://go.microsoft.com/fwlink/?linkid=870924. Kommentar: Noch berechnen

## calculation of necessary chemic
Monomer 1 | m() | 1.6026 | g | V | 1.831543 | mL | 65.93554
| M | 160.26 | g/mol
| n | 10 | mmol
| Dichte | 0.875 | g/mL
RAFT-Agent (CTA) | M/CTA(DBTTC) | 150 |  | stock solution | m | 97.30745 | mg | c(RAFT,stock) | 0.0335 | mol/L
| n (je Ansatz) | 0.06666667 | mmol |  | V | 10 | ml
| M | 290.47 | g/mol |  | V(stock) | 1.99005 | ml
| m | 19.36467 | mg
AIBN | CTA/AIBN | 4 |  | stock solution | m | 13.7525875 | mg | c(AIBN, stock) | 0.008375 | mol/L
| n (je Ansatz) | 0.01666667 | mmol |  | V | 10 | ml
| M | 164.21 | g/mol |  | V(stock) | 1.99005 | ml
| m | 2.736833 | mg
solvent | c soll 1 mol/L | 1 | mol/l
| V(total)(soll:10,0) | 9.99995 | ml |  | Standard = Anisole, 4%
| V(stock) | 1.99 | mL
| V(rest)/solution | 5.778407 | ml |  | t0 sample for ratio of polymer/monomer
| V(LöMi total(stock+rest) | 7.768457 | mL
| V(Anisol) | 0.4 | ml
not variable if concentration of stock solution for RAFT/AIBN is not changed
non variable parameters
changeable parameters (change per experiment)
change once for specific stock solutions
parameters to note for experiment overview table

## calculation RAFTAIBN solution
for production of RAFT/AIBN-stock for whole week, per solvent:
RAFT-Agent | Abbreviation | Letter | molar mass | mass per stock solution | amount of substance | total mass (for all three solvents) | molar mass AIBN | mass AIBN per stock solution | amount of substance | total mass (for all three solvents) | volume solvent |  | c(RAFT) | c(AIBN)
|  |  | [g/mol] | [mg] | [mmol] | [g] | [g/mol] | [mg] | [mmol] | [mg] | [mL] |  | [mol/L] | [mol/L]
2-Cyan-2-propylbenzodithioate | CPDB | A | 221.34 | 326.25516 | 1.474 | 0.97876548 | 164.21 | 60.511385 | 0.3685 | 181.534155 | 44 |  | 0.0335 | 0.008375
4-Cyano-4-(phenylcarbonothioylthio)pentanoic acid | CPCTTPA | B | 279.38 | 411.80612 | 1.474 | 1.23541836 | 164.21 | 60.511385 | 0.3685 | 181.534155 | 44 |  | 0.0335 | 0.008375
2-Phenyl-2-propyl benzodithioate | PPBDT | C | 272.43 | 401.56182 | 1.474 | 1.20468546 | 164.21 | 60.511385 | 0.3685 | 181.534155 | 44 |  | 0.0335 | 0.008375
2-Cyano-2-propyl dodecyl trithiocarbonate | CPDTTC | D | 345.63 | 509.45862 | 1.474 | 1.52837586 | 164.21 | 60.511385 | 0.3685 | 181.534155 | 44 |  | 0.0335 | 0.008375
2-(Dodecylthiocarbonothioylthio)-2-methylpropionic acid | DTCTTMPA | E | 364.63 | 537.46462 | 1.474 | 1.61239386 | 164.21 | 60.511385 | 0.3685 | 181.534155 | 44 |  | 0.0335 | 0.008375
Cyanomethyl dodecyl trithiocarbonate | CMDTTC | F | 317.58 | 468.11292 | 1.474 | 1.40433876 | 164.21 | 60.511385 | 0.3685 | 181.534155 | 44 |  | 0.0335 | 0.008375
Benzyl 1H-pyrrole-1-carbodithioate | B1HPCDT | G | 233.35 | 343.9579 | 1.474 | 1.0318737 | 164.21 | 60.511385 | 0.3685 | 181.534155 | 44 |  | 0.0335 | 0.008375
2-Cyanopropan-2-yl N-methyl-N-(pyridin-4-yl)carbamodithioate | CPNMNPCDT | H | 251.37 | 370.51938 | 1.474 | 1.11155814 | 164.21 | 60.511385 | 0.3685 | 181.534155 | 44 |  | 0.0335 | 0.008375
S,S-Dibenzyl trithiocarbonate | DBTTC | I | 290.47 | 428.15278 | 1.474 | 1.28445834 | 164.21 | 60.511385 | 0.3685 | 181.534155 | 44 |  | 0.0335 | 0.008375
Cyanomethyl methyl(phenyl)carbamodithioate | CMMPCDT | J | 222.33 | 327.71442 | 1.474 | 0.98314326 | 164.21 | 60.511385 | 0.3685 | 181.534155 | 44 |  | 0.0335 | 0.008375
1815.34155
[11 empty] | solvent | volume | density | mass
[12 empty] | [mL] | [g/mL] | [g]
[11 empty] | DMSO | 44 | 1.1 | 48.4
[11 empty] | DMF | 44 | 0.944 | 41.536
[11 empty] | Toluene | 44 | 0.867 | 38.148
for daily fresh procution of RAFT/AIBN-stock in 20 mL vials, per solvent:
RAFT-Agent | Abbreviation | Letter | molar mass | mass per stock solution | amount of substance | total mass (for all three solvents) | molar mass AIBN | mass AIBN per stock solution | amount of substance | total mass (for all three solvents) | volume solvent |  | c(RAFT) | c(AIBN)
|  |  | [g/mol] | [mg] | [mmol] | [g] | [g/mol] | [mg] | [mmol] | [mg] | [mL] |  | [mol/L] | [mol/L]
2-Cyan-2-propylbenzodithioate | CPDB | A | 221.34 | 88.97868 | 0.402 | 0.26693604 | 164.21 | 16.503105 | 0.1005 | 49.509315 | 12 |  | 0.0335 | 0.008375
4-Cyano-4-(phenylcarbonothioylthio)pentanoic acid | CPCTTPA | B | 279.38 | 112.31076 | 0.402 | 0.33693228 | 164.21 | 16.503105 | 0.1005 | 49.509315 | 12 |  | 0.0335 | 0.008375
2-Phenyl-2-propyl benzodithioate | PPBDT | C | 272.43 | 109.51686 | 0.402 | 0.32855058 | 164.21 | 16.503105 | 0.1005 | 49.509315 | 12 |  | 0.0335 | 0.008375
2-Cyano-2-propyl dodecyl trithiocarbonate | CPDTTC | D | 345.63 | 138.94326 | 0.402 | 0.41682978 | 164.21 | 16.503105 | 0.1005 | 49.509315 | 12 |  | 0.0335 | 0.008375
2-(Dodecylthiocarbonothioylthio)-2-methylpropionic acid | DTCTTMPA | E | 364.63 | 146.58126 | 0.402 | 0.43974378 | 164.21 | 16.503105 | 0.1005 | 49.509315 | 12 |  | 0.0335 | 0.008375
Cyanomethyl dodecyl trithiocarbonate | CMDTTC | F | 317.58 | 127.66716 | 0.402 | 0.38300148 | 164.21 | 16.503105 | 0.1005 | 49.509315 | 12 |  | 0.0335 | 0.008375
Benzyl 1H-pyrrole-1-carbodithioate | B1HPCDT | G | 233.35 | 93.8067 | 0.402 | 0.2814201 | 164.21 | 16.503105 | 0.1005 | 49.509315 | 12 |  | 0.0335 | 0.008375
2-Cyanopropan-2-yl N-methyl-N-(pyridin-4-yl)carbamodithioate | CPNMNPCDT | H | 251.37 | 101.05074 | 0.402 | 0.30315222 | 164.21 | 16.503105 | 0.1005 | 49.509315 | 12 |  | 0.0335 | 0.008375
S,S-Dibenzyl trithiocarbonate | DBTTC | I | 290.47 | 116.76894 | 0.402 | 0.35030682 | 164.21 | 16.503105 | 0.1005 | 49.509315 | 12 |  | 0.0335 | 0.008375
Cyanomethyl methyl(phenyl)carbamodithioate | CMMPCDT | J | 222.33 | 89.37666 | 0.402 | 0.26812998 | 164.21 | 16.503105 | 0.1005 | 49.509315 | 12 |  | 0.0335 | 0.008375
495.09315
[11 empty] | solvent | volume | density | mass
[12 empty] | [mL] | [g/mL] | [g]
[11 empty] | DMSO | 12 | 1.1 | 13.2
[11 empty] | DMF | 12 | 0.944 | 11.328
[11 empty] | Toluene | 12 | 0.867 | 10.404

## calculation Trioxane solution
Calculation of Trioxane standard stock-solutions |  |  |  | density
| M(Trioxane) [g/mol]= | 90.08
|  |  | solvent | density of solvent [g/mL] | V (solution) [L] | c(Trioxane) (abgeleitet from Anisole concentration) [mol/L] | m (Trioxane) (per solution) [g] | mass solvent (per solution) [g]
|  |  | DMSO | 1.1 | 0.1 | 1.472 | 13.259776 | 110
|  |  | DMF (Dimethylformamide) | 0.944 | 0.1 | 1.472 | 13.259776 | 94.4
|  |  | Toluene | 0.867 | 0.1 | 1.472 | 13.259776 | 86.7

## Standards solution tests
used standard |  | thoughts:
result | 13,26 g Trioxane prt 100 mL Standard solution--> 100 mL = (DMSO: 110 g) (Toluol: 86,7 g) (DMF: 94,4 g)
solution in 1 mL
|  | M [g/mol] | density [g/mL] | n per experiment (based on Anisole (0,4 mL per experiment)) [mmol] |  | m per experiment [mg] | V per experiment [yL] | rounded [mg] od. [yL] | n (rounded up) [mmol] |  | Toluene | DMF | DMSO | THF | date of execution
Trioxane |  | 90.08 |  | 3.68 |  | 331.4944 | - | 331.5 | 3.680062 | mg |  |  |  |  | 17.05.21
n-Decane |  | 142.29 | 0.73 | 3.68 |  | 523.6272 | 717.2975 | 720 | 3.693865 | yL | 72 | 72 | 72 | 72 | 17.05.21
Trioxane: try if possible to produce a solution which has 330 mg in 0.4 mL solution(same amount like Anisole)
[5 empty] | m (Trioxane) [mg] | V(solvent) [yL] |  | beta [g/mL] | c [mol/L]
[5 empty] | 33 | 40 |  | 0.825 | 9.158526 | [5 empty] | 17.05.21
Trioxane: try if possible to produce a solution which has 330 mg in 1 mL solution
[5 empty] | m (Trioxane) [mg] | V(solvent) [yL] |  | beta [g/mL] | c [mol/L]
[5 empty] | 33 | 100 |  | 0.33 | 3.66341 | [5 empty] | 17.05.21
Trioxane: try if possible to produce a solution which has 330 mg in 2 mL solution
[5 empty] | m (Trioxane) [mg] | V(solvent) [yL] |  | beta [g/mL] | c [mol/L]
[5 empty] | 33 | 200 |  | 0.165 | 1.831705 | [5 empty] | 17.05.21
Trioxane: try if possible to produce a solution which has 330 mg in 2.5 mL solution
[5 empty] | m (Trioxane) [mg] | V(solvent) [yL] |  | beta [g/mL] | c [mol/L]
[5 empty] | 33.15 | 250 |  | 0.1326 | 1.472025 | [5 empty] | 17.05.21
Trioxane: try if possible to produce a solution which has 330 mg in 10 mL solution
[5 empty] | m (Trioxane) [mg] | V(solvent) [yL] |  | beta [g/mL] | c [mol/L]
[5 empty] | 33 | 1000 |  | 0.033 | 0.366341 | [5 empty] | 17.05.21
does not work
works
Note on C2: [Kommentarthread] Ihre Version von Excel gestattet Ihnen das Lesen dieses Kommentarthreads. Jegliche Bearbeitungen daran werden jedoch entfernt, wenn die Datei in einer neueren Version von Excel geöffnet wird. Weitere Informationen: https://go.microsoft.com/fwlink/?linkid=870924. Kommentar: - 0.4 mL Anisol je 10 mL Reaktionslösung sind 3,662 mmol/Ansatz - Trioxan: 3,662 mmol = 329,87 mg--> Zugabe aber besser, wenn als Stammlösung vorliegend --> Lösetest für 329,87 mg in 10 mL --> 32,99 mg in 1 mL (aufgerundet 33 mg), ggf. weiter verdünnen - Dekan: 3,662 mmol =713,79 yL/Ansatz --> auf nächste volle 10 yL runden (Roboter Zugabegenauigkeit) --> Lösetest 72 yL in 1 mL
Note on M9: [Kommentarthread] Ihre Version von Excel gestattet Ihnen das Lesen dieses Kommentarthreads. Jegliche Bearbeitungen daran werden jedoch entfernt, wenn die Datei in einer neueren Version von Excel geöffnet wird. Weitere Informationen: https://go.microsoft.com/fwlink/?linkid=870924. Kommentar: um herauszufinden, ob es sich überhaupt im Lösungsmittel lösen würde

## reagent overview
date: | [5 empty] | MRG- | 0XX-X-X |  | change for each experiment
Monomer 1 (reactor 1-3) |  | Styrene | 1 | solvent 1 (entspricht R 1,4,7,10,13) | DMF |  | time for degassing (from opening of reactors until closing): | [6 empty] | min
Monomer 2 ((reactor 4-6) |  | 4-Chlorostyrene | 2 | solvent 2 (entspricht R2,5,8,11,14) | DMSO |  | degassing time: | [6 empty] | min
Monomer 3 ((reactor 7-9) |  | 4-Bromostyrene | 3 | solvent 3 (entspricht R 3,6,9,12,15) | Tol
Monomer 4 (reactor 10-12) |  | 4-Methylstyrene | 4
Monomer 5 (reactor 13-15) |  | 4-Methoxystyrene | 5
RAFT-Agent: |  |  | CPDB | A
Sample determiner |  | m (Monomer) | V(Monomer) | n(Monomer) | Reactor | V(RAFT/AIBN-solution) | n(RAFT) | n(AIBN) | solution with CPDB and AIBN | Standard | V(Trioxane) | V(Anisole) | solvent | V(total)
|  | [g] | [mL] | [mmol] |  | [mL] | [mmol] | [mmol] | c(CPDB) = 33,5 mmol/L |  | [mL] | [mL] | [mL] | [mL]
MRG-0XX-X-X-1-A-DMF | 1 | 1.0415 | 1.15 | 10 | 1 | 1.99 | 0.0667 | 0.01667 | c(AIBN) = 8,375 mmol/L | Anisole | 0 | 0.4 | 6.46 | 10
MRG-0XX-X-X-1-A-DMSO | 2 | 1.0415 | 1.15 | 10 | 2 | 1.99 | 0.0667 | 0.01667 |  | Anisole | 0 | 0.4 | 6.46 | 10
MRG-0XX-X-X-1-A-Tol | 3 | 1.0415 | 1.15 | 10 | 3 | 1.99 | 0.0667 | 0.01667 |  | Anisole | 0 | 0.4 | 6.46 | 10
MRG-0XX-X-X-2-A-DMF | 4 | 1.386 | 1.271 | 10 | 4 | 1.99 | 0.0667 | 0.01667 |  | Anisole | 0 | 0.4 | 6.339 | 10
MRG-0XX-X-X-2-A-DMSO | 5 | 1.386 | 1.271 | 10 | 5 | 1.99 | 0.0667 | 0.01667 |  | Anisole | 0 | 0.4 | 6.339 | 10
MRG-0XX-X-X-2-A-Tol | 6 | 1.386 | 1.271 | 10 | 6 | 1.99 | 0.0667 | 0.01667 |  | Anisole | 0 | 0.4 | 6.339 | 10
MRG-0XX-X-X-3-A-DMF | 7 | 1.8305 | 1.308 | 10 | 7 | 1.99 | 0.0667 | 0.01667 |  | Anisole | 0 | 0.4 | 6.302 | 10
MRG-0XX-X-X-3-A-DMSO | 8 | 1.8305 | 1.308 | 10 | 8 | 1.99 | 0.0667 | 0.01667 |  | Anisole | 0 | 0.4 | 6.302 | 10
MRG-0XX-X-X-3-A-Tol | 9 | 1.8305 | 1.308 | 10 | 9 | 1.99 | 0.0667 | 0.01667 |  | Anisole | 0 | 0.4 | 6.302 | 10
MRG-0XX-X-X-4-A-DMF | 10 | 1.1818 | 1.318 | 10 | 10 | 1.99 | 0.0667 | 0.01667 |  | Anisole | 0 | 0.4 | 6.292 | 10
MRG-0XX-X-X-4-A-DMSO | 11 | 1.1818 | 1.318 | 10 | 11 | 1.99 | 0.0667 | 0.01667 |  | Anisole | 0 | 0.4 | 6.292 | 10
MRG-0XX-X-X-4-A-Tol | 12 | 1.1818 | 1.318 | 10 | 12 | 1.99 | 0.0667 | 0.01667 |  | Anisole | 0 | 0.4 | 6.292 | 10
MRG-0XX-X-X-5-A-DMF | 13 | 1.3418 | 1.339 | 10 | 13 | 1.99 | 0.0667 | 0.01667 |  | Anisole | 0 | 0.4 | 6.271 | 10
MRG-0XX-X-X-5-A-DMSO | 14 | 1.3418 | 1.339 | 10 | 14 | 1.99 | 0.0667 | 0.01667 |  | Anisole | 0 | 0.4 | 6.271 | 10
MRG-0XX-X-X-5-A-Tol | 15 | 1.3418 | 1.339 | 10 | 15 | 1.99 | 0.0667 | 0.01667 |  | Anisole | 0 | 0.4 | 6.271 | 10
|  | Monomer 1 | Styrene total: |  |  | total volume RAFT in DMF |  |  |  |  | Anisole total: |  | volume DMF total:
|  |  | 3.45 | mL |  | 9.95 | mL |  |  |  | 6 | mL | 31.664 | mL
|  | Monomer 2 | 4-Chlorostyrene total: |  |  | total volume RAFT in DMSO |  |  |  |  | Trioxane in DMF total: |  | volume DMSO total:
|  |  | 3.813 | mL |  | 9.95 | mL |  |  |  | 0 | mL | 31.664 | mL
|  | Monomer 3 | 4-Bromostyrene total: |  |  | total volume RAFT in Tol |  |  |  |  | Trioxane in DMSO total: |  | volume Tol total:
|  |  | 3.924 | mL |  | 9.95 | mL |  |  |  | 0 | mL | 31.664 | mL
|  | Monomer 4 | 4-Methylstyrene total: | [7 empty] | Trioxane in Tol total:
|  |  | 3.954 | mL | [6 empty] | 0 | mL
|  | Monomer 5 | 4-Methoxystyrene total:
|  |  | 4.017 | mL

## NMR-table
Nr | sample determiner | solvent | title in NMR | position
1 | MRG-0XX-X-X-1-A-DMF-1-0h | CDCl3 | MRG-0XX-X-X-1-1-10 | A1
2 | MRG-0XX-X-X-1-A-DMF-1-1h | CDCl3 | MRG-0XX-X-X-1-1-20 | B1
3 | MRG-0XX-X-X-1-A-DMF-1-2h | CDCl3 | MRG-0XX-X-X-1-30 | C1
4 | MRG-0XX-X-X-1-A-DMF-1-4h | CDCl3 | MRG-0XX-X-X-1-40 | D1
5 | MRG-0XX-X-X-1-A-DMF-1-8h | CDCl3 | MRG-0XX-X-X-1-50 | E1
6 | MRG-0XX-X-X-1-A-DMF-1-15h | CDCl3 | MRG-0XX-X-X-1-60 | F1
7 | MRG-0XX-X-X-1-A-DMSO-1-0h | CDCl3 | MRG-0XX-X-X-1-70 | G1
8 | MRG-0XX-X-X-1-A-DMSO-1-1h | CDCl3 | MRG-0XX-X-X-1-80 | H1
9 | MRG-0XX-X-X-1-A-DMSO-1-2h | CDCl3 | MRG-0XX-X-X-1-90 | A2
10 | MRG-0XX-X-X-1-A-DMSO-1-4h | CDCl3 | MRG-0XX-X-X-1-100 | B2
11 | MRG-0XX-X-X-1-A-DMSO-1-8h | CDCl3 | MRG-0XX-X-X-1-110 | C2
12 | MRG-0XX-X-X-1-A-DMSO-1-15h | CDCl3 | MRG-0XX-X-X-1-120 | D2
13 | MRG-0XX-X-X-1-A-Tol-1-0h | CDCl3 | MRG-0XX-X-X-1-130 | E2
14 | MRG-0XX-X-X-1-A-Tol-1-1h | CDCl3 | MRG-0XX-X-X-1-140 | F2
15 | MRG-0XX-X-X-1-A-Tol-1-2h | CDCl3 | MRG-0XX-X-X-1-150 | G2
16 | MRG-0XX-X-X-1-A-Tol-1-4h | CDCl3 | MRG-0XX-X-X-1-160 | H2
17 | MRG-0XX-X-X-1-A-Tol-1-8h | CDCl3 | MRG-0XX-X-X-1-170 | A3
18 | MRG-0XX-X-X-1-A-Tol-1-15h | CDCl3 | MRG-0XX-X-X-1-180 | B3
19 | MRG-0XX-X-X-2-A-DMF-1-0h | CDCl3 | MRG-0XX-X-X-1-190 | C3
20 | MRG-0XX-X-X-2-A-DMF-1-1h | CDCl3 | MRG-0XX-X-X-1-200 | D3
21 | MRG-0XX-X-X-2-A-DMF-1-2h | CDCl3 | MRG-0XX-X-X-1-210 | E3
22 | MRG-0XX-X-X-2-A-DMF-1-4h | CDCl3 | MRG-0XX-X-X-1-220 | F3
23 | MRG-0XX-X-X-2-A-DMF-1-8h | CDCl3 | MRG-0XX-X-X-1-230 | G3
24 | MRG-0XX-X-X-2-A-DMF-1-15h | CDCl3 | MRG-0XX-X-X-1-240 | H3
25 | MRG-0XX-X-X-2-A-DMSO-1-0h | CDCl3 | MRG-0XX-X-X-1-250 | A4
26 | MRG-0XX-X-X-2-A-DMSO-1-1h | CDCl3 | MRG-0XX-X-X-1-260 | B4
27 | MRG-0XX-X-X-2-A-DMSO-1-2h | CDCl3 | MRG-0XX-X-X-1-270 | C4
28 | MRG-0XX-X-X-2-A-DMSO-1-4h | CDCl3 | MRG-0XX-X-X-1-280 | D4
29 | MRG-0XX-X-X-2-A-DMSO-1-8h | CDCl3 | MRG-0XX-X-X-1-290 | E4
30 | MRG-0XX-X-X-2-A-DMSO-1-15h | CDCl3 | MRG-0XX-X-X-1-300 | F4
31 | MRG-0XX-X-X-2-A-Tol-1-0h | CDCl3 | MRG-0XX-X-X-1-310 | G4
32 | MRG-0XX-X-X-2-A-Tol-1-1h | CDCl3 | MRG-0XX-X-X-1-320 | H4
33 | MRG-0XX-X-X-2-A-Tol-1-2h | CDCl3 | MRG-0XX-X-X-1-330 | A5
34 | MRG-0XX-X-X-2-A-Tol-1-4h | CDCl3 | MRG-0XX-X-X-1-340 | B5
35 | MRG-0XX-X-X-2-A-Tol-1-8h | CDCl3 | MRG-0XX-X-X-1-350 | C5
36 | MRG-0XX-X-X-2-A-Tol-1-15h | CDCl3 | MRG-0XX-X-X-1-360 | D5
37 | MRG-0XX-X-X-3-A-DMF-1-0h | CDCl3 | MRG-0XX-X-X-1-370 | E5
38 | MRG-0XX-X-X-3-A-DMF-1-1h | CDCl3 | MRG-0XX-X-X-1-380 | F5
39 | MRG-0XX-X-X-3-A-DMF-1-2h | CDCl3 | MRG-0XX-X-X-1-390 | G5
40 | MRG-0XX-X-X-3-A-DMF-1-4h | CDCl3 | MRG-0XX-X-X-1-400 | H5
41 | MRG-0XX-X-X-3-A-DMF-1-8h | CDCl3 | MRG-0XX-X-X-1-410 | A6
42 | MRG-0XX-X-X-3-A-DMF-1-15h | CDCl3 | MRG-0XX-X-X-1-420 | B6
43 | MRG-0XX-X-X-3-A-DMSO-1-0h | CDCl3 | MRG-0XX-X-X-1-430 | C6
44 | MRG-0XX-X-X-3-A-DMSO-1-1h | CDCl3 | MRG-0XX-X-X-1-440 | D6
45 | MRG-0XX-X-X-3-A-DMSO-1-2h | CDCl3 | MRG-0XX-X-X-1-450 | E6
46 | MRG-0XX-X-X-3-A-DMSO-1-4h | CDCl3 | MRG-0XX-X-X-1-460 | F6
47 | MRG-0XX-X-X-3-A-DMSO-1-8h | CDCl3 | MRG-0XX-X-X-1-470 | G6
48 | MRG-0XX-X-X-3-A-DMSO-1-15h | CDCl3 | MRG-0XX-X-X-1-480 | H6
49 | MRG-0XX-X-X-3-A-Tol-1-0h | CDCl3 | MRG-0XX-X-X-1-490 | A7
50 | MRG-0XX-X-X-3-A-Tol-1-1h | CDCl3 | MRG-0XX-X-X-1-500 | B7
51 | MRG-0XX-X-X-3-A-Tol-1-2h | CDCl3 | MRG-0XX-X-X-1-510 | C7
52 | MRG-0XX-X-X-3-A-Tol-1-4h | CDCl3 | MRG-0XX-X-X-1-520 | D7
53 | MRG-0XX-X-X-3-A-Tol-1-8h | CDCl3 | MRG-0XX-X-X-1-530 | E7
54 | MRG-0XX-X-X-3-A-Tol-1-15h | CDCl3 | MRG-0XX-X-X-1-540 | F7
55 | MRG-0XX-X-X-4-A-DMF-1-0h | CDCl3 | MRG-0XX-X-X-1-550 | G7
56 | MRG-0XX-X-X-4-A-DMF-1-1h | CDCl3 | MRG-0XX-X-X-1-560 | H7
57 | MRG-0XX-X-X-4-A-DMF-1-2h | CDCl3 | MRG-0XX-X-X-1-570 | A8
58 | MRG-0XX-X-X-4-A-DMF-1-4h | CDCl3 | MRG-0XX-X-X-1-580 | B8
59 | MRG-0XX-X-X-4-A-DMF-1-8h | CDCl3 | MRG-0XX-X-X-1-590 | C8
60 | MRG-0XX-X-X-4-A-DMF-1-15h | CDCl3 | MRG-0XX-X-X-1-600 | D8
61 | MRG-0XX-X-X-4-A-DMSO-1-0h | CDCl3 | MRG-0XX-X-X-1-610 | E8
62 | MRG-0XX-X-X-4-A-DMSO-1-1h | CDCl3 | MRG-0XX-X-X-1-620 | F8
63 | MRG-0XX-X-X-4-A-DMSO-1-2h | CDCl3 | MRG-0XX-X-X-1-630 | G8
64 | MRG-0XX-X-X-4-A-DMSO-1-4h | CDCl3 | MRG-0XX-X-X-1-640 | H8
65 | MRG-0XX-X-X-4-A-DMSO-1-8h | CDCl3 | MRG-0XX-X-X-1-650 | A9
66 | MRG-0XX-X-X-4-A-DMSO-1-15h | CDCl3 | MRG-0XX-X-X-1-660 | B9
67 | MRG-0XX-X-X-4-A-Tol-1-0h | CDCl3 | MRG-0XX-X-X-1-670 | C9
68 | MRG-0XX-X-X-4-A-Tol-1-1h | CDCl3 | MRG-0XX-X-X-1-680 | D9
69 | MRG-0XX-X-X-4-A-Tol-1-2h | CDCl3 | MRG-0XX-X-X-1-690 | E9
70 | MRG-0XX-X-X-4-A-Tol-1-4h | CDCl3 | MRG-0XX-X-X-1-700 | F9
71 | MRG-0XX-X-X-4-A-Tol-1-8h | CDCl3 | MRG-0XX-X-X-1-710 | G9
72 | MRG-0XX-X-X-4-A-Tol-1-15h | CDCl3 | MRG-0XX-X-X-1-720 | H9
73 | MRG-0XX-X-X-5-A-DMF-1-0h | CDCl3 | MRG-0XX-X-X-1-730 | A10
74 | MRG-0XX-X-X-5-A-DMF-1-1h | CDCl3 | MRG-0XX-X-X-1-740 | B10
75 | MRG-0XX-X-X-5-A-DMF-1-2h | CDCl3 | MRG-0XX-X-X-1-750 | C10
76 | MRG-0XX-X-X-5-A-DMF-1-4h | CDCl3 | MRG-0XX-X-X-1-760 | D10
77 | MRG-0XX-X-X-5-A-DMF-1-8h | CDCl3 | MRG-0XX-X-X-1-770 | E10
78 | MRG-0XX-X-X-5-A-DMF-1-15h | CDCl3 | MRG-0XX-X-X-1-780 | F10
79 | MRG-0XX-X-X-5-A-DMSO-1-0h | CDCl3 | MRG-0XX-X-X-1-790 | G10
80 | MRG-0XX-X-X-5-A-DMSO-1-1h | CDCl3 | MRG-0XX-X-X-1-800 | H10
81 | MRG-0XX-X-X-5-A-DMSO-1-2h | CDCl3 | MRG-0XX-X-X-1-810 | A11
82 | MRG-0XX-X-X-5-A-DMSO-1-4h | CDCl3 | MRG-0XX-X-X-1-820 | B11
83 | MRG-0XX-X-X-5-A-DMSO-1-8h | CDCl3 | MRG-0XX-X-X-1-830 | C11
84 | MRG-0XX-X-X-5-A-DMSO-1-15h | CDCl3 | MRG-0XX-X-X-1-840 | D11
85 | MRG-0XX-X-X-5-A-Tol-1-0h | CDCl3 | MRG-0XX-X-X-1-850 | E11
86 | MRG-0XX-X-X-5-A-Tol-1-1h | CDCl3 | MRG-0XX-X-X-1-860 | F11
87 | MRG-0XX-X-X-5-A-Tol-1-2h | CDCl3 | MRG-0XX-X-X-1-870 | G11
88 | MRG-0XX-X-X-5-A-Tol-1-4h | CDCl3 | MRG-0XX-X-X-1-880 | H11
89 | MRG-0XX-X-X-5-A-Tol-1-8h | CDCl3 | MRG-0XX-X-X-1-890 | A12
90 | MRG-0XX-X-X-5-A-Tol-1-15h | CDCl3 | MRG-0XX-X-X-1-900 | B12

## SEC-table
|  |  | SEC (MRG-0XX-X-X) |  | 50μL injection volume
Determiner in SEC programme
| Styrene |  |  | 4-Chlorostyrene |  |  | 4-Bromostyrene |  |  | Styrene |  |  | 4-Chlorostyrene |  |  | 4-Bromostyrene
| 1 | 2 | 3 | 4 | 5 | 6 | 7 | 8 | 9 | 1 | 2 | 3 | 4 | 5 | 6 | 7 | 8 | 9
1 | MRG-0XX-X-X-1-A-DMF-1-0h | MRG-0XX-X-X-1-A-DMSO-1-0h | MRG-0XX-X-X-1-A-Tol-1-0h | MRG-0XX-X-X-2-A-DMF-1-0h | MRG-0XX-X-X-2-A-DMSO-1-0h | MRG-0XX-X-X-2-A-Tol-1-0h | MRG-0XX-X-X-3-A-DMF-1-0h | MRG-0XX-X-X-3-A-DMSO-1-0h | MRG-0XX-X-X-3-A-Tol-1-0h | MRG-0XX-X-X-1-1 | MRG-0XX-X-X-1-9 | MRG-0XX-X-X-1-17 | MRG-0XX-X-X-1-25 | MRG-0XX-X-X-1-33 | MRG-0XX-X-X-1-41 | MRG-0XX-X-X-1-49 | MRG-0XX-X-X-1-57 | MRG-0XX-X-X-1-65
2 | MRG-0XX-X-X-1-A-DMF-1-1h | MRG-0XX-X-X-1-A-DMSO-1-1h | MRG-0XX-X-X-1-A-Tol-1-1h | MRG-0XX-X-X-2-A-DMF-1-1h | MRG-0XX-X-X-2-A-DMSO-1-1h | MRG-0XX-X-X-2-A-Tol-1-1h | MRG-0XX-X-X-3-A-DMF-1-1h | MRG-0XX-X-X-3-A-DMSO-1-1h | MRG-0XX-X-X-3-A-Tol-1-1h | MG-0XX-X-X-1-2 | MRG-0XX-X-X-1-10 | MRG-0XX-X-X-1-18 | MRG-0XX-X-X-1-26 | MRG-0XX-X-X-1-34 | MRG-0XX-X-X-1-42 | MRG-0XX-X-X-1-50 | MRG-0XX-X-X-1-58 | MRG-0XX-X-X-1-66
3 | MRG-0XX-X-X-1-A-DMF-1-2h | MRG-0XX-X-X-1-A-DMSO-1-2h | MRG-0XX-X-X-1-A-Tol-1-2h | MRG-0XX-X-X-2-A-DMF-1-2h | MRG-0XX-X-X-2-A-DMSO-1-2h | MRG-0XX-X-X-2-A-Tol-1-2h | MRG-0XX-X-X-3-A-DMF-1-2h | MRG-0XX-X-X-3-A-DMSO-1-2h | MRG-0XX-X-X-3-A-Tol-1-2h | MRG-0XX-X-X-1-3 | MRG-0XX-X-X-1-11 | MRG-0XX-X-X-1-19 | MRG-0XX-X-X-1-27 | MRG-0XX-X-X-1-35 | MRG-0XX-X-X-1-43 | MRG-0XX-X-X-1-51 | MRG-0XX-X-X-1-59 | MRG-0XX-X-X-1-67
4 | MRG-0XX-X-X-1-A-DMF-1-4h | MRG-0XX-X-X-1-A-DMSO-1-4h | MRG-0XX-X-X-1-A-Tol-1-4h | MRG-0XX-X-X-2-A-DMF-1-4h | MRG-0XX-X-X-2-A-DMSO-1-4h | MRG-0XX-X-X-2-A-Tol-1-4h | MRG-0XX-X-X-3-A-DMF-1-4h | MRG-0XX-X-X-3-A-DMSO-1-4h | MRG-0XX-X-X-3-A-Tol-1-4h | MRG-0XX-X-X-1-4 | MRG-0XX-X-X-1-12 | MRG-0XX-X-X-1-2 | MRG-0XX-X-X-1-28 | MRG-0XX-X-X-1-36 | MRG-0XX-X-X-1-44 | MRG-0XX-X-X-1-52 | MRG-0XX-X-X-1-60 | MRG-0XX-X-X-1-68
5 | MRG-0XX-X-X-1-A-DMF-1-6h | MRG-0XX-X-X-1-A-DMSO-1-6h | MRG-0XX-X-X-1-A-Tol-1-6h | MRG-0XX-X-X-2-A-DMF-1-6h | MRG-0XX-X-X-2-A-DMSO-1-6h | MRG-0XX-X-X-2-A-Tol-1-6h | MRG-0XX-X-X-3-A-DMF-1-6h | MRG-0XX-X-X-3-A-DMSO-1-6h | MRG-0XX-X-X-3-A-Tol-1-6h | MRG-0XX-X-X-1-5 | MRG-0XX-X-X-1-13 | MRG-0XX-X-X-1-21 | MRG-0XX-X-X-1-29 | MRG-0XX-X-X-1-37 | MRG-0XX-X-X-1-45 | MRG-0XX-X-X-1-53 | MRG-0XX-X-X-1-61 | MRG-0XX-X-X-1-69
6 | MRG-0XX-X-X-1-A-DMF-1-8h | MRG-0XX-X-X-1-A-DMSO-1-8h | MRG-0XX-X-X-1-A-Tol-1-8h | MRG-0XX-X-X-2-A-DMF-1-8h | MRG-0XX-X-X-2-A-DMSO-1-8h | MRG-0XX-X-X-2-A-Tol-1-8h | MRG-0XX-X-X-3-A-DMF-1-8h | MRG-0XX-X-X-3-A-DMSO-1-8h | MRG-0XX-X-X-3-A-Tol-1-8h | MRG-0XX-X-X-1-6 | MRG-0XX-X-X-1-14 | MRG-0XX-X-X-1-22 | MRG-0XX-X-X-1-3 | MRG-0XX-X-X-1-38 | MRG-0XX-X-X-1-46 | MRG-0XX-X-X-1-54 | MRG-0XX-X-X-1-62 | MRG-0XX-X-X-1-70
7 | MRG-0XX-X-X-1-A-DMF-1-10h | MRG-0XX-X-X-1-A-DMSO-1-10h | MRG-0XX-X-X-1-A-Tol-1-10h | MRG-0XX-X-X-2-A-DMF-1-10h | MRG-0XX-X-X-2-A-DMSO-1-10h | MRG-0XX-X-X-2-A-Tol-1-10h | MRG-0XX-X-X-3-A-DMF-1-10h | MRG-0XX-X-X-3-A-DMSO-1-10h | MRG-0XX-X-X-3-A-Tol-1-10h | MRG-0XX-X-X-1-7 | MRG-0XX-X-X-1-15 | MRG-0XX-X-X-1-23 | MRG-0XX-X-X-1-31 | MRG-0XX-X-X-1-39 | MRG-0XX-X-X-1-47 | MRG-0XX-X-X-1-55 | MRG-0XX-X-X-1-63 | MRG-0XX-X-X-1-71
8 | MRG-0XX-X-X-1-A-DMF-1-15h | MRG-0XX-X-X-1-A-DMSO-1-15h | MRG-0XX-X-X-1-A-Tol-1-15h | MRG-0XX-X-X-2-A-DMF-1-15h | MRG-0XX-X-X-2-A-DMSO-1-15h | MRG-0XX-X-X-2-A-Tol-1-15h | MRG-0XX-X-X-3-A-DMF-1-15h | MRG-0XX-X-X-3-A-DMSO-1-15h | MRG-0XX-X-X-3-A-Tol-1-15h | MRG-0XX-X-X-1-8 | MRG-0XX-X-X-1-16 | MRG-0XX-X-X-1-24 | MRG-0XX-X-X-1-32 | MRG-0XX-X-X-1-40 | MRG-0XX-X-X-1-48 | MRG-0XX-X-X-1-56 | MRG-0XX-X-X-1-64 | MRG-0XX-X-X-1-72
| 4-Methylstyrene |  |  | 4-Methoxystyrene | [5 empty] | 4-Methylstyrene |  |  | 4-Methoxystyrene
| 10 | 11 | 12 | 13 | 14 | 15 |  |  |  | 10 | 11 | 12 | 13 | 14 | 15
| MRG-0XX-X-X-4-A-DMF-1-0h | MRG-0XX-X-X-4-A-DMSO-1-0h | MRG-0XX-X-X-4-A-Tol-1-0h | MRG-0XX-X-X-5-A-DMF-1-0h | MRG-0XX-X-X-5-A-DMSO-1-0h | MRG-0XX-X-X-5-A-Tol-1-0h |  |  |  | MRG-0XX-X-X-1-73 | MRG-0XX-X-X-1-81 | MRG-0XX-X-X-1-89 | MRG-0XX-X-X-1-97 | MRG-0XX-X-X-1-105 | MRG-0XX-X-X-1-113
| MRG-0XX-X-X-4-A-DMF-1-1h | MRG-0XX-X-X-4-A-DMSO-1-1h | MRG-0XX-X-X-4-A-Tol-1-1h | MRG-0XX-X-X-5-A-DMF-1-1h | MRG-0XX-X-X-5-A-DMSO-1-1h | MRG-0XX-X-X-5-A-Tol-1-1h |  |  |  | MRG-0XX-X-X-1-74 | MRG-0XX-X-X-1-82 | MRG-0XX-X-X-1-90 | MRG-0XX-X-X-1-98 | MRG-0XX-X-X-1-106 | MRG-0XX-X-X-1-114
| MRG-0XX-X-X-4-A-DMF-1-2h | MRG-0XX-X-X-4-A-DMSO-1-2h | MRG-0XX-X-X-4-A-Tol-1-2h | MRG-0XX-X-X-5-A-DMF-1-2h | MRG-0XX-X-X-5-A-DMSO-1-2h | MRG-0XX-X-X-5-A-Tol-1-2h |  |  |  | MRG-0XX-X-X-1-75 | MRG-0XX-X-X-1-83 | MRG-0XX-X-X-1-91 | MRG-0XX-X-X-1-99 | MRG-0XX-X-X-1-107 | MRG-0XX-X-X-1-115
| MRG-0XX-X-X-4-A-DMF-1-4h | MRG-0XX-X-X-4-A-DMSO-1-4h | MRG-0XX-X-X-4-A-Tol-1-4h | MRG-0XX-X-X-5-A-DMF-1-4h | MRG-0XX-X-X-5-A-DMSO-1-4h | MRG-0XX-X-X-5-A-Tol-1-4h |  |  |  | MRG-0XX-X-X-1-76 | MRG-0XX-X-X-1-84 | MRG-0XX-X-X-1-92 | MRG-0XX-X-X-1-100 | MRG-0XX-X-X-1-108 | MRG-0XX-X-X-1-116
| MRG-0XX-X-X-4-A-DMF-1-6h | MRG-0XX-X-X-4-A-DMSO-1-6h | MRG-0XX-X-X-4-A-Tol-1-6h | MRG-0XX-X-X-5-A-DMF-1-6h | MRG-0XX-X-X-5-A-DMSO-1-6h | MRG-0XX-X-X-5-A-Tol-1-6h |  |  |  | MRG-0XX-X-X-1-77 | MRG-0XX-X-X-1-85 | MRG-0XX-X-X-1-93 | MRG-0XX-X-X-1-101 | MRG-0XX-X-X-1-109 | MRG-0XX-X-X-1-117
| MRG-0XX-X-X-4-A-DMF-1-8h | MRG-0XX-X-X-4-A-DMSO-1-8h | MRG-0XX-X-X-4-A-Tol-1-8h | MRG-0XX-X-X-5-A-DMF-1-8h | MRG-0XX-X-X-5-A-DMSO-1-8h | MRG-0XX-X-X-5-A-Tol-1-8h |  |  |  | MRG-0XX-X-X-1-78 | MRG-0XX-X-X-1-86 | MRG-0XX-X-X-1-94 | MRG-0XX-X-X-1-102 | MRG-0XX-X-X-1-110 | MRG-0XX-X-X-1-118
| MRG-0XX-X-X-4-A-DMF-1-10h | MRG-0XX-X-X-4-A-DMSO-1-10h | MRG-0XX-X-X-4-A-Tol-1-10h | MRG-0XX-X-X-5-A-DMF-1-10h | MRG-0XX-X-X-5-A-DMSO-1-10h | MRG-0XX-X-X-5-A-Tol-1-10h |  |  |  | MRG-0XX-X-X-1-79 | MRG-0XX-X-X-1-87 | MRG-0XX-X-X-1-95 | MRG-0XX-X-X-103 | MRG-0XX-X-X-1-111 | MRG-0XX-X-X-1-119
| MRG-0XX-X-X-4-A-DMF-1-15h | MRG-0XX-X-X-4-A-DMSO-1-15h | MRG-0XX-X-X-4-A-Tol-1-15h | MRG-0XX-X-X-5-A-DMF-1-15h | MRG-0XX-X-X-5-A-DMSO-1-15h | MRG-0XX-X-X-5-A-Tol-1-15h |  |  |  | MRG-0XX-X-X-1-80 | MRG-0XX-X-X-1-88 | MRG-0XX-X-X-1-96 | MRG-0XX-X-X-1-104 | MRG-0XX-X-X-1-112 | MRG-0XX-X-X-1-120