## Data
Legend for SEC: x = not possible to evaluate ' = smears into solvent or monomerpeak ' = more than one peak (shoulder) or second distribution or weird peak form ooc: out of calibration --> not possible to evaluate because outside of calibration | Legend: rows with NA will be excluded for AI purposes (can be used where data is missing(e.g., NMR tube was not filled) rows with ooc are excluded as the molar weights are outside of the calibrated range (>100000) evaluation SEC: between 0-2000: rounded values to closest 10 between 2001 and 20000: rounded values to closest 100 >20000: rounded to closest 1000 repeat experiments if this colour is shown in the list explanation (see also other tab (Legend for Abbreviations): MRG-046-G-A-A-1-DMF MRG-046-G-A: experiment main number A: determiner for used RAFT-agent 1: determiner of monomer DMF: solvent |  | t=0h | [11 empty] | t=1h | [9 empty] | t=2h | [9 empty] | t=4h | [9 empty] | t=6h | [7 empty] | t=8h | [9 empty] | t=10h | [7 empty] | t=15h
Presentation and characterization of homopolymers | sample determiner | reactor | Mn | Mw | Ð | severe tailing/ fronting | second distribution/ mutliple polymer peaks | peak smears into solvent or monomer peak | Drop below zero | Double check | Standard | Peakrange | Integral | conversion | Mn | Mw | Ð | severe tailing/ fronting | second distribution/ mutliple polymer peaks | peak smears into solvent or monomer peak | Drop below zero | Double check | Integral | conversion | Mn | Mw | Ð | severe tailing/ fronting | second distribution/ mutliple polymer peaks | peak smears into solvent or monomer peak | Drop below zero | Double check | Integral | conversion | Mn | Mw | Ð | severe tailing/ fronting | second distribution/ mutliple polymer peaks | peak smears into solvent or monomer peak | Drop below zero | Double check | Integral | conversion | Mn | Mw | Ð | severe tailing/ fronting | second distribution/ mutliple polymer peaks | peak smears into solvent or monomer peak | Drop below zero | Double check | Mn | Mw | Ð | severe tailing/ fronting | second distribution/ mutliple polymer peaks | peak smears into solvent or monomer peak | Drop below zero | Double check | Integral | conversion | Mn | Mw | Ð | severe tailing/ fronting | second distribution/ mutliple polymer peaks | peak smears into solvent or monomer peak | Drop below zero | Double check | Mn | Mw | Ð | severe tailing/ fronting | second distribution/ mutliple polymer peaks | peak smears into solvent or monomer peak | Drop below zero | Double check | Integral | conversion | date | used reactor block combination | comments | reactor is underfilled after polymerization? | solution is decolorized? | solution in reactor is cloudy? | Precipitate in reactor? | hood on top of reactor? (phase separation) | content of reactor gelated (bulk not hood or precipitate)? | use data for AI
[6 empty] | --> severe if value <= 0.7 or >= 1.79 | [5 empty] | (if only one number is added, the automatic peak evaluation was used) | (ratio to standard) | (NMR) |  |  |  | --> severe if value <= 0.7 or >= 1.79 | [5 empty] | (NMR) |  |  |  | --> severe if value <= 0.7 or >= 1.79 | [5 empty] | (NMR) |  |  |  | --> severe if value <= 0.7 or >= 1.79 | [5 empty] | (NMR) |  |  |  | --> severe if value <= 0.7 or >= 1.79 | [7 empty] | --> severe if value <= 0.7 or >= 1.79 | [5 empty] | (NMR) |  |  |  | --> severe if value <= 0.7 or >= 1.79 | [7 empty] | --> severe if value <= 0.7 or >= 1.79 | [5 empty] | (NMR)
|  |  | [g/mol] | [g/mol] | [10 empty] | [g/mol] | [g/mol] | [8 empty] | [g/mol] | [g/mol] | [8 empty] | [g/mol] | [g/mol] | [8 empty] | [g/mol] | [g/mol] | [6 empty] | [g/mol] | [g/mol] | [8 empty] | [g/mol] | [g/mol] | [6 empty] | [g/mol] | [g/mol] | [11 empty] | [0;1;2 / no; slightly(approx. 20%); heavily] | [0;1;2;3 / no; decolorized; slight color change; heavy color change] | [0;1 / no; yes] | [0;1 / no; yes] | [0;1 / no; yes] | [0;1;2 / no; slightly; fully] | [0;1 / no; yes]
take for AI | MRG-046-G-A-1-A-DMF | 1 | NA | NA | #VALUE! | False | False | False |  |  | Anisole | NA | NA | 0% | 230 | 250 | 1.09 | False | True | True |  |  | NA | #VALUE! | 240 | 260 | 1.08 | False | True | True |  |  | NA | #VALUE! | 290 | 310 | 1.07 | False | False | False |  |  | NA | #VALUE! | NA | NA | #VALUE! | False | False | False |  |  | NA | NA | #VALUE! | False | False | False |  |  | NA | #VALUE! | NA | NA | #VALUE! | False | False | False |  |  | NA | NA | #VALUE! | False | False | False |  |  | NA | #VALUE! | 2022-07-04 | 1 | NMR spectra not possible (only sampling until 4 h) | 0 | 0 | 0 | 0 | 0 | 0
do not take for AI | MRG-046-G-A-1-A-DMSO | 2 | NA | NA | #VALUE! | False | False | False |  |  | Anisole | NA | NA | 0% | 240 | 260 | 1.08 | False | True | True |  |  | NA | #VALUE! | 320 | 340 | 1.06 | False | False | False |  |  | NA | #VALUE! | 510 | 560 | 1.1 | False | False | False |  |  | NA | #VALUE! | NA | NA | #VALUE! | False | False | False |  |  | NA | NA | #VALUE! | False | False | False |  |  | NA | #VALUE! | NA | NA | #VALUE! | False | False | False |  |  | NA | NA | #VALUE! | False | False | False |  |  | NA | #VALUE! | 2022-07-04 | 1 |  | 0 | 0 | 0 | 0 | 0 | 0
SEC samples discarded | MRG-046-G-A-1-A-Tol | 3 | NA | NA | #VALUE! | False | False | False |  |  | Anisole | NA | NA | 0% | 250 | 270 | 1.08 | False | True | False |  |  | NA | #VALUE! | 300 | 330 | 1.1 | False | False | False |  |  | NA | #VALUE! | 530 | 620 | 1.17 | False | False | False |  |  | NA | #VALUE! | NA | NA | #VALUE! | False | False | False |  |  | NA | NA | #VALUE! | False | False | False |  |  | NA | #VALUE! | NA | NA | #VALUE! | False | False | False |  |  | NA | NA | #VALUE! | False | False | False |  |  | NA | #VALUE! | 2022-07-04 | 1 |  | 2 | 0 | 0 | 0 | 0 | 0
| MRG-046-G-A-2-A-DMF | 4 | NA | NA | #VALUE! | False | False | False |  |  | Anisole | NA | NA | 0% | 280 | 300 | 1.07 | False | False | True |  |  | NA | #VALUE! | 290 | 320 | 1.1 | False | False | False |  |  | NA | #VALUE! | 390 | 430 | 1.1 | False | True | False |  |  | NA | #VALUE! | NA | NA | #VALUE! | False | False | False |  |  | NA | NA | #VALUE! | False | False | False |  |  | NA | #VALUE! | NA | NA | #VALUE! | False | False | False |  |  | NA | NA | #VALUE! | False | False | False |  |  | NA | #VALUE! | 2022-07-04 | 1 |  | 0 | 0 | 0 | 0 | 0 | 0
| MRG-046-G-A-2-A-DMSO | 5 | NA | NA | #VALUE! | False | False | False |  |  | Anisole | NA | NA | 0% | 370 | 400 | 1.08 | True | False | False |  |  | NA | #VALUE! | 590 | 660 | 1.12 | False | False | False |  |  | NA | #VALUE! | 1310 | 1450 | 1.11 | False | False | False |  |  | NA | #VALUE! | NA | NA | #VALUE! | False | False | False |  |  | NA | NA | #VALUE! | False | False | False |  |  | NA | #VALUE! | NA | NA | #VALUE! | False | False | False |  |  | NA | NA | #VALUE! | False | False | False |  |  | NA | #VALUE! | 2022-07-04 | 1 |  | 0 | 0 | 0 | 0 | 0 | 0
| MRG-046-G-A-2-A-Tol | 6 | NA | NA | #VALUE! | False | False | False |  |  | Anisole | NA | NA | 0% | 260 | 280 | 1.08 | False | True | False |  |  | NA | #VALUE! | 370 | 390 | 1.05 | True | False | False |  |  | NA | #VALUE! | 660 | 760 | 1.15 | True | False | False |  |  | NA | #VALUE! | NA | NA | #VALUE! | False | False | False |  |  | NA | NA | #VALUE! | False | False | False |  |  | NA | #VALUE! | NA | NA | #VALUE! | False | False | False |  |  | NA | NA | #VALUE! | False | False | False |  |  | NA | #VALUE! | 2022-07-04 | 1 |  | 0 | 0 | 0 | 0 | 0 | 0
| MRG-046-G-A-3-A-DMF | 7 | NA | NA | #VALUE! | False | False | False |  |  | Anisole | NA | NA | 0% | 310 | 330 | 1.06 | False | False | False |  |  | NA | #VALUE! | 330 | 350 | 1.06 | False | False | False |  |  | NA | #VALUE! | 380 | 410 | 1.08 | False | False | False |  |  | NA | #VALUE! | NA | NA | #VALUE! | False | False | False |  |  | NA | NA | #VALUE! | False | False | False |  |  | NA | #VALUE! | NA | NA | #VALUE! | False | False | False |  |  | NA | NA | #VALUE! | False | False | False |  |  | NA | #VALUE! | 2022-07-04 | 1 |  | 0 | 0 | 0 | 0 | 0 | 0
| MRG-046-G-A-3-A-DMSO | 8 | NA | NA | #VALUE! | False | False | False |  |  | Anisole | NA | NA | 0% | 390 | 420 | 1.08 | False | True | False |  |  | NA | #VALUE! | 660 | 740 | 1.12 | False | False | False |  |  | NA | #VALUE! | 1490 | 1670 | 1.12 | False | False | False |  |  | NA | #VALUE! | NA | NA | #VALUE! | False | False | False |  |  | NA | NA | #VALUE! | False | False | False |  |  | NA | #VALUE! | NA | NA | #VALUE! | False | False | False |  |  | NA | NA | #VALUE! | False | False | False |  |  | NA | #VALUE! | 2022-07-04 | 1 |  | 0 | 0 | 0 | 0 | 0 | 0
| MRG-046-G-A-3-A-Tol | 9 | NA | NA | #VALUE! | False | False | False |  |  | Anisole | NA | NA | 0% | 280 | 310 | 1.11 | False | True | False |  |  | NA | #VALUE! | 350 | 380 | 1.09 | False | False | False |  |  | NA | #VALUE! | 580 | 680 | 1.17 | False | False | False |  |  | NA | #VALUE! | NA | NA | #VALUE! | False | False | False |  |  | NA | NA | #VALUE! | False | False | False |  |  | NA | #VALUE! | NA | NA | #VALUE! | False | False | False |  |  | NA | NA | #VALUE! | False | False | False |  |  | NA | #VALUE! | 2022-07-04 | 1 |  | 0 | 0 | 0 | 0 | 0 | 0
| MRG-046-G-A-4-A-DMF | 10 | NA | NA | #VALUE! | False | False | False |  |  | Anisole | NA | NA | 0% | 290 | 310 | 1.07 | False | True | False |  |  | NA | #VALUE! | 300 | 330 | 1.1 | False | True | False |  |  | NA | #VALUE! | 370 | 390 | 1.05 | False | False | False |  |  | NA | #VALUE! | NA | NA | #VALUE! | False | False | False |  |  | NA | NA | #VALUE! | False | False | False |  |  | NA | #VALUE! | NA | NA | #VALUE! | False | False | False |  |  | NA | NA | #VALUE! | False | False | False |  |  | NA | #VALUE! | 2022-07-04 | 1 |  | 0 | 0 | 0 | 0 | 0 | 0
| MRG-046-G-A-4-A-DMSO | 11 | NA | NA | #VALUE! | False | False | False |  |  | Anisole | NA | NA | 0% | 320 | 340 | 1.06 | False | True | False |  |  | NA | #VALUE! | 390 | 420 | 1.08 | True | False | False |  |  | NA | #VALUE! | NA | NA | #VALUE! | False | False | False |  |  | NA | #VALUE! | NA | NA | #VALUE! | False | False | False |  |  | NA | NA | #VALUE! | False | False | False |  |  | NA | #VALUE! | NA | NA | #VALUE! | False | False | False |  |  | NA | NA | #VALUE! | False | False | False |  |  | NA | #VALUE! | 2022-07-04 | 1 |  | 0 | 0 | 0 | 0 | 0 | 0
| MRG-046-G-A-4-A-Tol | 12 | NA | NA | #VALUE! | False | False | False |  |  | Anisole | NA | NA | 0% | 320 | 350 | 1.09 | False | True | False |  |  | NA | #VALUE! | 450 | 490 | 1.09 | False | True | False |  |  | NA | #VALUE! | NA | NA | #VALUE! | False | False | False |  |  | NA | #VALUE! | NA | NA | #VALUE! | False | False | False |  |  | NA | NA | #VALUE! | False | False | False |  |  | NA | #VALUE! | NA | NA | #VALUE! | False | False | False |  |  | NA | NA | #VALUE! | False | False | False |  |  | NA | #VALUE! | 2022-07-04 | 1 |  | 2 | 0 | 0 | 0 | 0 | 0
| MRG-046-G-A-5-A-DMF | 13 | NA | NA | #VALUE! | False | False | False |  |  | Anisole | NA | NA | 0% | 320 | 350 | 1.09 | False | True | False |  |  | NA | #VALUE! | 340 | 370 | 1.09 | False | True | False |  |  | NA | #VALUE! | NA | NA | #VALUE! | False | False | False |  |  | NA | #VALUE! | NA | NA | #VALUE! | False | False | False |  |  | NA | NA | #VALUE! | False | False | False |  |  | NA | #VALUE! | NA | NA | #VALUE! | False | False | False |  |  | NA | NA | #VALUE! | False | False | False |  |  | NA | #VALUE! | 2022-07-04 | 1 |  | 0 | 0 | 0 | 0 | 0 | 0
| MRG-046-G-A-5-A-DMSO | 14 | NA | NA | #VALUE! | False | False | False |  |  | Anisole | NA | NA | 0% | 350 | 380 | 1.09 | False | True | False |  |  | NA | #VALUE! | 450 | 480 | 1.07 | True | True | False |  |  | NA | #VALUE! | NA | NA | #VALUE! | False | False | False |  |  | NA | #VALUE! | NA | NA | #VALUE! | False | False | False |  |  | NA | NA | #VALUE! | False | False | False |  |  | NA | #VALUE! | NA | NA | #VALUE! | False | False | False |  |  | NA | NA | #VALUE! | False | False | False |  |  | NA | #VALUE! | 2022-07-04 | 1 |  | 0 | 0 | 0 | 0 | 0 | 0
| MRG-046-G-A-5-A-Tol | 15 | NA | NA | #VALUE! | False | False | False |  |  | Anisole | NA | NA | 0% | 290 | 310 | 1.07 | False | True | False |  |  | NA | #VALUE! | 290 | 330 | 1.14 | False | True | False |  |  | NA | #VALUE! | NA | NA | #VALUE! | False | False | False |  |  | NA | #VALUE! | NA | NA | #VALUE! | False | False | False |  |  | NA | NA | #VALUE! | False | False | False |  |  | NA | #VALUE! | NA | NA | #VALUE! | False | False | False |  |  | NA | NA | #VALUE! | False | False | False |  |  | NA | #VALUE! | 2022-07-04 | 1 |  | 0 | 0 | 0 | 0 | 0 | 0
[5 empty] | #DIV/0! | [11 empty] | #DIV/0! | [9 empty] | #DIV/0! | [9 empty] | #DIV/0! | [9 empty] | #DIV/0! | [7 empty] | #DIV/0! | [9 empty] | #DIV/0! | [7 empty] | #DIV/0!
| MRG-046-G-B-6-A-DMF | 1 | NA | NA | #VALUE! | False | False | False |  |  | Trioxane | 5.29 | 3.047 | 0% | 2300 | 3200 | 1.39 | False | False | False |  |  | 2.782 | 8.697% | 2900 | 3800 | 1.31 | False | False | False |  |  | 2.729 | 10.44% | 4200 | 5600 | 1.33 | False | False | False |  |  | 2.42 | 20.58% | 5400 | 7000 | 1.3 | False | False | False |  |  | 6900 | 8500 | 1.23 | False | False | False |  |  | 2.035 | 33.21% | 8100 | 9800 | 1.21 | True | False | False |  |  | 8700 | 12700 | 1.46 | True | False | False |  |  | 1.473 | 51.66% | 2022-07-05 | 4 |  | 0 | 3 | 0 | 0 | 0 | 0
| MRG-046-G-B-6-A-DMSO | 2 | NA | NA | #VALUE! | False | False | False |  |  | Trioxane | 5.27 | 3.023 | 0% | 3000 | 4100 | 1.37 | False | False | False |  |  | 2.65 | 12.34% | 3700 | 4900 | 1.32 | False | False | False |  |  | 2.451 | 18.92% | 6000 | 7100 | 1.18 | False | False | False |  |  | 2.032 | 32.78% | 6400 | 8200 | 1.28 | False | False | False |  |  | 7000 | 9300 | 1.33 | False | False | False |  |  | 1.45 | 52.03% | 8600 | 10300 | 1.2 | False | False | False |  |  | 9200 | 12100 | 1.32 | False | False | False |  |  | 0.915 | 69.73% | 2022-07-05 | 4 |  | 0 | 0 | 0 | 0 | 0 | 0
| MRG-046-G-B-6-A-Tol | 3 | NA | NA | #VALUE! | False | False | False |  |  | Trioxane | 5.29 | 3.084 | 0% | 1420 | 1980 | 1.39 | False | False | False |  |  | 2.964 | 3.891% | 1890 | 2400 | 1.27 | False | False | False |  |  | 2.943 | 4.572% | 2800 | 3500 | 1.25 | False | False | False |  |  | 2.781 | 9.825% | 3700 | 4600 | 1.24 | False | False | False |  |  | 5000 | 5900 | 1.18 | False | False | False |  |  | 2.505 | 18.77% | 5000 | 6400 | 1.28 | True | False | False |  |  | 7200 | 10700 | 1.49 | True | False | False |  |  | 2.087 | 32.33% | 2022-07-05 | 4 |  | 1 | 0 | 0 | 0 | 0 | 0
| MRG-046-G-B-7-A-DMF | 4 | NA | NA | #VALUE! | False | False | False |  |  | Trioxane | 5.22 | 3.286 | 0% | 3400 | 4300 | 1.26 | False | False | False |  |  | 3.059 | 6.908% | 4000 | 4900 | 1.23 | False | False | False |  |  | 2.977 | 9.404% | 6000 | 7600 | 1.27 | False | False | False |  |  | 2.61 | 20.57% | 7700 | 9900 | 1.29 | False | False | False |  |  | 9500 | 12000 | 1.26 | True | False | False |  |  | 2.057 | 37.4% | 10600 | 13300 | 1.25 | True | False | False |  |  | 12600 | 17800 | 1.41 | True | False | False |  |  | 1.429 | 56.51% | 2022-07-05 | 4 |  | 0 | 3 | 0 | 0 | 0 | 0
| MRG-046-G-B-7-A-DMSO | 5 | NA | NA | #VALUE! | False | False | False |  |  | Trioxane | 5.18 | 3.328 | 0% | 3800 | 5100 | 1.34 | False | False | False |  |  | 2.947 | 11.45% | 4700 | 5800 | 1.23 | False | False | False |  |  | 2.726 | 18.09% | 6400 | 7200 | 1.13 | False | False | False |  |  | NA | #VALUE! | 8700 | 9300 | 1.07 | False | False | False |  |  | 10000 | 11600 | 1.16 | False | False | False |  |  | 1.549 | 53.46% | 11400 | 14100 | 1.24 | False | False | False |  |  | 16300 | 22000 | 1.35 | True | False | False |  |  | 0.697 | 79.06% | 2022-07-05 | 4 |  | 0 | 0 | 1 | 0 | 1 | 0
| MRG-046-G-B-7-A-Tol | 6 | NA | NA | #VALUE! | False | False | False |  |  | Trioxane | 5.68 | 3.262 | 0% | 1940 | 2400 | 1.24 | False | False | False |  |  | 3.089 | 5.303% | 2100 | 2700 | 1.29 | False | False | False |  |  | 3.092 | 5.212% | 3200 | 4000 | 1.25 | False | False | False |  |  | 3.016 | 7.541% | 4500 | 5500 | 1.22 | False | False | False |  |  | 5800 | 7100 | 1.22 | False | False | False |  |  | 2.68 | 17.84% | 6400 | 8400 | 1.31 | False | False | False |  |  | 10200 | 12800 | 1.25 | True | False | False |  |  | 2.189 | 32.89% | 2022-07-05 | 4 |  | 0 | 0 | 0 | 0 | 0 | 0
| MRG-046-G-B-8-A-DMF | 7 | NA | NA | #VALUE! | False | False | False |  |  | Trioxane | 5.42 | 3.527 | 0% | 5400 | 6700 | 1.24 | False | False | False |  |  | 3.343 | 5.217% | 5400 | 6400 | 1.19 | False | False | False |  |  | 3.228 | 8.477% | 8300 | 9100 | 1.1 | False | False | False |  |  | 3.033 | 14.01% | 9800 | 1100 | 0.11 | True | False | False |  |  | 10000 | 13000 | 1.3 | True | False | False |  |  | NA | #VALUE! | 14100 | 21000 | 1.49 | True | True | False |  |  | 15000 | 21000 | 1.4 | True | True | False |  |  | NA | #VALUE! | 2022-07-05 | 4 |  | 0 | 3 | 1 | 0 | 1 | 0
| MRG-046-G-B-8-A-DMSO | 8 | NA | NA | #VALUE! | False | False | False |  |  | Trioxane | 5.3 | 0.201 | 0% | NA | NA | #VALUE! | False | False | False |  |  | 0.26 | -29.35% | NA | NA | #VALUE! | False | False | False |  |  | 0.235 | -16.92% | NA | NA | #VALUE! | False | False | False |  |  | 0.189 | 5.97% | NA | NA | #VALUE! | False | False | False |  |  | NA | NA | #VALUE! | False | False | False |  |  | 0.0902 | 55.12% | NA | NA | #VALUE! | False | False | False |  |  | NA | NA | #VALUE! | False | False | False |  |  | 0.0547 | 72.79% | 2022-07-05 | 4 |  | 0 | 1 | 0 | 0 | 1 | 0
| MRG-046-G-B-8-A-Tol | 9 | NA | NA | #VALUE! | False | False | False |  |  | Trioxane | 5.64 | 3.264 | 0% | 3200 | 4100 | 1.28 | False | False | False |  |  | 3.348 | -2.574% | 3900 | 4700 | 1.21 | False | False | False |  |  | 3.041 | 6.832% | 7300 | 8800 | 1.21 | False | False | False |  |  | 2.813 | 13.82% | 11100 | 13200 | 1.19 | False | False | False |  |  | 14500 | 17000 | 1.17 | False | False | False |  |  | 1.926 | 40.99% | 16900 | 19900 | 1.18 | False | False | False |  |  | 20000 | 25000 | 1.25 | True | False | False |  |  | 1.083 | 66.82% | 2022-07-05 | 4 |  | 0 | 0 | 0 | 0 | 0 | 0
| MRG-046-G-B-9-A-DMF | 10 | NA | NA | #VALUE! | False | False | False |  |  | Trioxane | 5.4 | 3.467 | 0% | 4200 | 5600 | 1.33 | False | False | False |  |  | 3.269 | 5.711% | 4700 | 6300 | 1.34 | False | False | False |  |  | 3.183 | 8.192% | 6900 | 8900 | 1.29 | False | False | False |  |  | 3.035 | 12.46% | 8400 | 11000 | 1.31 | False | False | False |  |  | 9200 | 12700 | 1.38 | False | False | False |  |  | 2.856 | 17.62% | 10500 | 14000 | 1.33 | False | False | False |  |  | 10900 | 16800 | 1.54 | False | False | False |  |  | 2.984 | 13.93% | 2022-07-05 | 4 |  | 0 | 3 | 0 | 0 | 0 | 0
| MRG-046-G-B-9-A-DMSO | 11 | NA | NA | #VALUE! | False | False | False |  |  | Trioxane | 5.37 | 3.411 | 0% | 5000 | 6900 | 1.38 | False | False | False |  |  | 2.978 | 12.69% | 6300 | 8500 | 1.35 | False | False | False |  |  | 2.772 | 18.73% | 9300 | 12100 | 1.3 | False | False | False |  |  | 2.154 | 36.85% | 11600 | 15000 | 1.29 | False | False | False |  |  | 13900 | 17500 | 1.26 | True | False | False |  |  | 1.475 | 56.76% | 14600 | 19200 | 1.32 | True | False | False |  |  | 13700 | 21000 | 1.53 | True | False | False |  |  | 0.998 | 70.74% | 2022-07-05 | 4 |  | 0 | 3 | 0 | 0 | 0 | 1
| MRG-046-G-B-9-A-Tol | 12 | NA | NA | #VALUE! | False | False | False |  |  | Trioxane | 5.67 | 3.467 | 0% | 2100 | 2900 | 1.38 | False | False | False |  |  | 3.379 | 2.538% | 2600 | 3200 | 1.23 | False | False | False |  |  | 3.286 | 5.221% | 2700 | 3300 | 1.22 | False | False | False |  |  | 3.195 | 7.845% | 2800 | 3400 | 1.21 | False | False | False |  |  | 2800 | 3500 | 1.25 | False | False | False |  |  | 3.231 | 6.807% | 3600 | 4100 | 1.14 | False | False | False |  |  | 3700 | 4900 | 1.32 | False | False | False |  |  | 3.254 | 6.144% | 2022-07-05 | 4 |  | 0 | 3 | 0 | 0 | 0 | 0
| MRG-046-G-B-10-A-DMF | 13 | NA | NA | #VALUE! | False | False | False |  |  | Anisol | 5.47 | 2.864 | 0% | 3900 | 5500 | 1.41 | False | False | False |  |  | 2.64 | 7.821% | 5200 | 6500 | 1.25 | False | False | False |  |  | 2.441 | 14.77% | 7100 | 9300 | 1.31 | False | False | False |  |  | NA | #VALUE! | 9800 | 12100 | 1.23 | False | False | False |  |  | 10900 | 14100 | 1.29 | True | False | False |  |  | 1.505 | 47.45% | 11500 | 15500 | 1.35 | True | False | False |  |  | 14500 | 20000 | 1.38 | True | False | False |  |  | 0.959 | 66.52% | 2022-07-05 | 4 |  | 0 | 3 | 0 | 0 | 0 | 0
| MRG-046-G-B-10-A-DMSO | 14 | NA | NA | #VALUE! | False | False | False |  |  | Anisole | 5.42 | 2.789 | 0% | 4900 | 6900 | 1.41 | False | False | False |  |  | 2.466 | 11.58% | 6900 | 9000 | 1.3 | False | False | False |  |  | 2.008 | 28% | 10000 | 12500 | 1.25 | True | False | False |  |  | 1.497 | 46.32% | 12800 | 15200 | 1.19 | False | False | False |  |  | 13500 | 16700 | 1.24 | False | False | False |  |  | 0.805 | 71.14% | 14300 | 17700 | 1.24 | True | False | False |  |  | 15800 | 19400 | 1.23 | True | False | False |  |  | 0.371 | 86.7% | 2022-07-05 | 4 |  | 0 | 0 | 0 | 0 | 0 | 0
| MRG-046-G-B-10-A-Tol | 15 | NA | NA | #VALUE! | False | False | False |  |  | Anisole | 5.71 | 2.759 | 0% | 2300 | 3100 | 1.35 | False | False | False |  |  | 2.69 | 2.501% | 2400 | 3200 | 1.33 | False | False | False |  |  | 2.799 | -1.45% | 3900 | 5000 | 1.28 | False | False | False |  |  | 2.5 | 9.387% | 5200 | 6800 | 1.31 | False | False | False |  |  | 6800 | 8900 | 1.31 | True | False | False |  |  | 2.307 | 16.38% | 7700 | 10300 | 1.34 | True | False | False |  |  | 12400 | 17900 | 1.44 | True | False | False |  |  | 1.695 | 38.56% | 2022-07-05 | 4 |  | 0 | 0 | 0 | 0 | 0 | 0
[5 empty] | #DIV/0! | [11 empty] | #DIV/0! | [9 empty] | #DIV/0! | [9 empty] | #DIV/0! | [9 empty] | #DIV/0! | [7 empty] | #DIV/0! | [9 empty] | #DIV/0! | [7 empty] | #DIV/0!
| MRG-046-G-D-1-A-DMF | 1 | NA | NA | #VALUE! | False | False | False |  |  | Anisole | 4.99 | 2.628 | 0% | 230 | 240 | 1.04 | False | True | True |  |  | 2.602 | 0.9893% | 230 | 250 | 1.09 | False | True | True |  |  | 2.621 | 0.2664% | NA | NA | #VALUE! | False | False | False |  |  | NA | #VALUE! | NA | NA | #VALUE! | False | False | False |  |  | NA | NA | #VALUE! | False | False | False |  |  | NA | #VALUE! | NA | NA | #VALUE! | False | False | False |  |  | NA | NA | #VALUE! | False | False | False |  |  | NA | #VALUE! | 2022-07-11 | 1 | after 2 h no more sampling (canceling of reaction infos) | 0 | 0 | 0 | 0 | 0 | 0
| MRG-046-G-D-1-A-DMSO | 2 | NA | NA | #VALUE! | False | False | False |  |  | Anisole | 4.95 | 2.623 | 0% | 240 | 260 | 1.08 | False | True | True |  |  | 2.559 | 2.44% | 270 | 300 | 1.11 | False | False | True |  |  | 2.543 | 3.05% | NA | NA | #VALUE! | False | False | False |  |  | NA | #VALUE! | NA | NA | #VALUE! | False | False | False |  |  | NA | NA | #VALUE! | False | False | False |  |  | NA | #VALUE! | NA | NA | #VALUE! | False | False | False |  |  | NA | NA | #VALUE! | False | False | False |  |  | NA | #VALUE! | 2022-07-11 | 1 |  | 0 | 0 | 0 | 0 | 0 | 0
| MRG-046-G-D-1-A-Tol | 3 | NA | NA | #VALUE! | False | False | False |  |  | Anisole | 5.42 | 2.665 | 0% | 250 | 270 | 1.08 | False | True | False |  |  | 2.606 | 2.214% | 310 | 330 | 1.06 | False | False | False |  |  | 2.577 | 3.302% | NA | NA | #VALUE! | False | False | False |  |  | NA | #VALUE! | NA | NA | #VALUE! | False | False | False |  |  | NA | NA | #VALUE! | False | False | False |  |  | NA | #VALUE! | NA | NA | #VALUE! | False | False | False |  |  | NA | NA | #VALUE! | False | False | False |  |  | NA | #VALUE! | 2022-07-11 | 1 |  | 2 | 0 | 0 | 0 | 0 | 0
| MRG-046-G-D-2-A-DMF | 4 | NA | NA | #VALUE! | False | False | False |  |  | Anisole | 5.09 | 2.641 | 0% | 290 | 310 | 1.07 | False | True | True |  |  | 2.63 | 0.4165% | 300 | 330 | 1.1 | False | False | True |  |  | 2.626 | 0.568% | NA | NA | #VALUE! | False | False | False |  |  | NA | #VALUE! | NA | NA | #VALUE! | False | False | False |  |  | NA | NA | #VALUE! | False | False | False |  |  | NA | #VALUE! | NA | NA | #VALUE! | False | False | False |  |  | NA | NA | #VALUE! | False | False | False |  |  | NA | #VALUE! | 2022-07-11 | 1 |  | 0 | 0 | 0 | 0 | 0 | 0
| MRG-046-G-D-2-A-DMSO | 5 | NA | NA | #VALUE! | False | False | False |  |  | Anisole | 4.99 | 2.684 | 0% | 380 | 400 | 1.05 | False | True | False |  |  | 2.678 | 0.2235% | 650 | 730 | 1.12 | False | False | False |  |  | 2.641 | 1.602% | NA | NA | #VALUE! | False | False | False |  |  | NA | #VALUE! | NA | NA | #VALUE! | False | False | False |  |  | NA | NA | #VALUE! | False | False | False |  |  | NA | #VALUE! | NA | NA | #VALUE! | False | False | False |  |  | NA | NA | #VALUE! | False | False | False |  |  | NA | #VALUE! | 2022-07-11 | 1 |  | 0 | 0 | 0 | 0 | 0 | 0
| MRG-046-G-D-2-A-Tol | 6 | NA | NA | #VALUE! | False | False | False |  |  | Anisole | 5.42 | 2.672 | 0% | 260 | 290 | 1.12 | False | True | False |  |  | 2.64 | 1.198% | 330 | 360 | 1.09 | True | False | False |  |  | 2.634 | 1.422% | NA | NA | #VALUE! | False | False | False |  |  | NA | #VALUE! | NA | NA | #VALUE! | False | False | False |  |  | NA | NA | #VALUE! | False | False | False |  |  | NA | #VALUE! | NA | NA | #VALUE! | False | False | False |  |  | NA | NA | #VALUE! | False | False | False |  |  | NA | #VALUE! | 2022-07-11 | 1 |  | 0 | 0 | 0 | 0 | 0 | 0
| MRG-046-G-D-3-A-DMF | 7 | NA | NA | #VALUE! | False | False | False |  |  | Anisole | 5.09 | 2.601 | 0% | 290 | 320 | 1.1 | False | True | False |  |  | 2.583 | 0.692% | 300 | 330 | 1.1 | False | False | False |  |  | 2.58 | 0.8074% | NA | NA | #VALUE! | False | False | False |  |  | NA | #VALUE! | NA | NA | #VALUE! | False | False | False |  |  | NA | NA | #VALUE! | False | False | False |  |  | NA | #VALUE! | NA | NA | #VALUE! | False | False | False |  |  | NA | NA | #VALUE! | False | False | False |  |  | NA | #VALUE! | 2022-07-11 | 1 |  | 0 | 0 | 0 | 0 | 0 | 0
| MRG-046-G-D-3-A-DMSO | 8 | NA | NA | #VALUE! | False | False | False |  |  | Anisole | 4.96 | 2.633 | 0% | 400 | 430 | 1.08 | False | True | False |  |  | 2.633 | 0% | 680 | 770 | 1.13 | False | False | False |  |  | 2.616 | 0.6457% | NA | NA | #VALUE! | False | False | False |  |  | NA | #VALUE! | NA | NA | #VALUE! | False | False | False |  |  | NA | NA | #VALUE! | False | False | False |  |  | NA | #VALUE! | NA | NA | #VALUE! | False | False | False |  |  | NA | NA | #VALUE! | False | False | False |  |  | NA | #VALUE! | 2022-07-11 | 1 |  | 0 | 0 | 1 | 0 | 0 | 0
| MRG-046-G-D-3-A-Tol | 9 | NA | NA | #VALUE! | False | False | False |  |  | Anisole | 5.45 | 2.618 | 0% | 280 | 310 | 1.11 | False | True | False |  |  | 2.6 | 0.6875% | 360 | 390 | 1.08 | False | True | False |  |  | 2.53 | 3.361% | NA | NA | #VALUE! | False | False | False |  |  | NA | #VALUE! | NA | NA | #VALUE! | False | False | False |  |  | NA | NA | #VALUE! | False | False | False |  |  | NA | #VALUE! | NA | NA | #VALUE! | False | False | False |  |  | NA | NA | #VALUE! | False | False | False |  |  | NA | #VALUE! | 2022-07-11 | 1 |  | 0 | 0 | 0 | 0 | 0 | 0
| MRG-046-G-D-4-A-DMF | 10 | NA | NA | #VALUE! | False | False | False |  |  | Anisole | 4.95 | 2.66 | 0% | 270 | 300 | 1.11 | False | True | True |  |  | 2.647 | 0.4887% | 280 | 310 | 1.11 | False | True | True |  |  | 2.669 | -0.3383% | NA | NA | #VALUE! | False | False | False |  |  | NA | #VALUE! | NA | NA | #VALUE! | False | False | False |  |  | NA | NA | #VALUE! | False | False | False |  |  | NA | #VALUE! | NA | NA | #VALUE! | False | False | False |  |  | NA | NA | #VALUE! | False | False | False |  |  | NA | #VALUE! | 2022-07-11 | 1 |  | 0 | 0 | 0 | 0 | 0 | 0
| MRG-046-G-D-4-A-DMSO | 11 | NA | NA | #VALUE! | False | False | False |  |  | Anisole | 4.96 | 2.657 | 0% | 300 | 320 | 1.07 | False | True | True |  |  | 2.585 | 2.71% | 380 | 410 | 1.08 | True | False | False |  |  | 2.595 | 2.333% | NA | NA | #VALUE! | False | False | False |  |  | NA | #VALUE! | NA | NA | #VALUE! | False | False | False |  |  | NA | NA | #VALUE! | False | False | False |  |  | NA | #VALUE! | NA | NA | #VALUE! | False | False | False |  |  | NA | NA | #VALUE! | False | False | False |  |  | NA | #VALUE! | 2022-07-11 | 1 |  | 0 | 0 | 1 | 0 | 0 | 0
| MRG-046-G-D-4-A-Tol | 12 | NA | NA | #VALUE! | False | False | False |  |  | Anisole | 5.35 | 2.692 | 0% | 290 | 320 | 1.1 | False | True | False |  |  | 2.643 | 1.82% | 320 | 350 | 1.09 | False | True | True |  |  | 2.626 | 2.452% | NA | NA | #VALUE! | False | False | False |  |  | NA | #VALUE! | NA | NA | #VALUE! | False | False | False |  |  | NA | NA | #VALUE! | False | False | False |  |  | NA | #VALUE! | NA | NA | #VALUE! | False | False | False |  |  | NA | NA | #VALUE! | False | False | False |  |  | NA | #VALUE! | 2022-07-11 | 1 |  | 0 | 0 | 0 | 0 | 0 | 0
| MRG-046-G-D-5-A-DMF | 13 | NA | NA | #VALUE! | False | False | False |  |  | Anisole | 4.89 | 0.734 | 0% | 320 | 350 | 1.09 | False | True | False |  |  | 0.741 | -0.9537% | 340 | 380 | 1.12 | False | True | False |  |  | 0.742 | -1.09% | NA | NA | #VALUE! | False | False | False |  |  | NA | #VALUE! | NA | NA | #VALUE! | False | False | False |  |  | NA | NA | #VALUE! | False | False | False |  |  | NA | #VALUE! | NA | NA | #VALUE! | False | False | False |  |  | NA | NA | #VALUE! | False | False | False |  |  | NA | #VALUE! | 2022-07-11 | 1 | NMR evaluation by integration over whole MeO-peak and comparison to double bond peak from MeOSt | 2 | 0 | 0 | 0 | 0 | 0
| MRG-046-G-D-5-A-DMSO | 14 | NA | NA | #VALUE! | False | False | False |  |  | Anisole | 4.81 | 0.728 | 0% | 320 | 360 | 1.13 | False | True | True |  |  | 0.709 | 2.61% | 400 | 430 | 1.08 | False | True | False |  |  | 0.713 | 2.06% | NA | NA | #VALUE! | False | False | False |  |  | NA | #VALUE! | NA | NA | #VALUE! | False | False | False |  |  | NA | NA | #VALUE! | False | False | False |  |  | NA | #VALUE! | NA | NA | #VALUE! | False | False | False |  |  | NA | NA | #VALUE! | False | False | False |  |  | NA | #VALUE! | 2022-07-11 | 1 | NMR evaluation by integration over whole MeO-peak and comparison to double bond peak from MeOSt | 0 | 0 | 0 | 0 | 0 | 0
| MRG-046-G-D-5-A-Tol | 15 | NA | NA | #VALUE! | False | False | False |  |  | Anisole | 5.32 | 0.731 | 0% | 280 | 300 | 1.07 | False | True | True |  |  | 0.716 | 2.052% | 290 | 320 | 1.1 | False | True | True |  |  | 0.707 | 3.283% | NA | NA | #VALUE! | False | False | False |  |  | NA | #VALUE! | NA | NA | #VALUE! | False | False | False |  |  | NA | NA | #VALUE! | False | False | False |  |  | NA | #VALUE! | NA | NA | #VALUE! | False | False | False |  |  | NA | NA | #VALUE! | False | False | False |  |  | NA | #VALUE! | 2022-07-11 | 1 | NMR evaluation by integration over whole MeO-peak and comparison to double bond peak from MeOSt | 0 | 0 | 0 | 0 | 0 | 0
[5 empty] | #DIV/0! | [11 empty] | #DIV/0! | [9 empty] | #DIV/0! | [9 empty] | #DIV/0! | [9 empty] | #DIV/0! | [7 empty] | #DIV/0! | [9 empty] | #DIV/0! | [7 empty] | #DIV/0!
| MRG-046-G-E-11-A-DMF | 1 | NA | NA | #VALUE! | False | False | False |  |  | Trioxane | 5.58 | 2.639 | 0% | 250 | 260 | 1.04 | False | True | True |  |  | 2.62 | 0.72% | 330 | 360 | 1.09 | False | True | True |  |  | 2.538 | 3.827% | 1060 | 1150 | 1.08 | False | False | False |  |  | 2.357 | 10.69% | 1720 | 1910 | 1.11 | False | False | False |  |  | 2400 | 3000 | 1.25 | False | False | False |  |  | 2.013 | 23.72% | 3000 | 4400 | 1.47 | False | False | False |  |  | 4200 | 5500 | 1.31 | True | False | False |  |  | 1.505 | 42.97% | 2022-07-12 | 3 |  | 0 | 3 | 0 | 0 | 0 | 0
| MRG-046-G-E-11-A-DMSO | 2 | NA | NA | #VALUE! | False | False | False |  |  | Trioxane | 5.58 | 2.461 | 0% | 350 | 360 | 1.03 | False | True | True |  |  | 1.779 | 27.71% | 560 | 630 | 1.13 | False | False | False |  |  | 1.448 | 41.16% | 1020 | 1120 | 1.1 | False | False | False |  |  | 0.731 | 70.3% | 1220 | 1320 | 1.08 | False | False | False |  |  | 1270 | 1360 | 1.07 | False | False | False |  |  | 0.3 | 87.81% | 1290 | 1370 | 1.06 | False | False | False |  |  | 1250 | 1330 | 1.06 | False | False | False |  |  | 0 | 100% | 2022-07-12 | 3 |  | 1 | 2 | 0 | 0 | 0 | 0
| MRG-046-G-E-11-A-Tol | 3 | NA | NA | #VALUE! | False | False | False |  |  | Trioxane | 5.97 | 2.74 | 0% | NA | NA | #VALUE! | False | False | False |  |  | 2.694 | 1.679% | NA | NA | #VALUE! | False | False | False |  |  | 2.687 | 1.934% | 530 | 610 | 1.15 | True | False | False |  |  | 2.618 | 4.453% | 1100 | 1210 | 1.1 | False | False | False |  |  | 1750 | 1910 | 1.09 | False | False | False |  |  | 2.391 | 12.74% | 2300 | 2500 | 1.09 | False | False | False |  |  | 3700 | 5100 | 1.38 | True | False | False |  |  | 1.949 | 28.87% | 2022-07-12 | 3 |  | 0 | 0 | 0 | 0 | 0 | 0
| MRG-046-G-E-12-A-DMF | 4 | NA | NA | #VALUE! | False | False | False |  |  | Trioxane | 5.57 | 1.788 | 0% | 260 | 270 | 1.04 | False | False | False |  |  | 1.789 | -0.05593% | 270 | 270 | 1 | False | False | False |  |  | 1.773 | 0.8389% | 280 | 300 | 1.07 | False | True | False |  |  | 1.777 | 0.6152% | 370 | 420 | 1.14 | False | True | False |  |  | 1160 | 1300 | 1.12 | False | False | False |  |  | 1.68 | 6.04% | 2000 | 2200 | 1.1 | False | False | False |  |  | 5400 | 5900 | 1.09 | False | False | False |  |  | 1.351 | 24.44% | 2022-07-12 | 3 | overfilled | 0 | 2 | 0 | 0 | 0 | 0
| MRG-046-G-E-12-A-DMSO | 5 | NA | NA | #VALUE! | False | False | False |  |  | Trioxane | 5.54 | 3.215 | 0% | 560 | 660 | 1.18 | False | True | False |  |  | 3.108 | 3.328% | 1160 | 1220 | 1.05 | False | False | False |  |  | 2.99 | 6.998% | 3000 | 3300 | 1.1 | False | False | False |  |  | NA | #VALUE! | 4500 | 4800 | 1.07 | False | False | False |  |  | 5300 | 6000 | 1.13 | False | False | False |  |  | 2.282 | 29.02% | 5700 | 6500 | 1.14 | True | False | False |  |  | 5600 | 7300 | 1.3 | True | False | False |  |  | 2.223 | 30.86% | 2022-07-12 | 3 |  | 0 | 3 | 1 | 0 | 1 | 0
| MRG-046-G-E-12-A-Tol | 6 | NA | NA | #VALUE! | False | False | False |  |  | Trioxane | 5.93 | 3.361 | 0% | 280 | 290 | 1.04 | False | False | False |  |  | 3.33 | 0.9223% | 280 | 290 | 1.04 | False | True | False |  |  | 3.259 | 3.035% | 770 | 840 | 1.09 | False | False | False |  |  | 3.185 | 5.237% | 2000 | 2200 | 1.1 | False | False | False |  |  | 3800 | 4200 | 1.11 | False | False | False |  |  | 2.779 | 17.32% | 4900 | 5700 | 1.16 | False | False | False |  |  | 9200 | 11300 | 1.23 | True | False | False |  |  | 1.84 | 45.25% | 2022-07-12 | 3 |  | 0 | 0 | 0 | 0 | 0 | 0
| MRG-046-G-E-13-A-DMF | 7 | NA | NA | #VALUE! | False | False | False |  |  | Trioxane | 5.63 | 3.455 | 0% | 470 | 510 | 1.09 | False | True | False |  |  | 3.27 | 5.355% | 770 | 800 | 1.04 | False | True | False |  |  | 3.215 | 6.946% | 3500 | 3800 | 1.09 | False | False | False |  |  | 2.973 | 13.95% | 5800 | 6200 | 1.07 | False | False | False |  |  | 8300 | 11300 | 1.36 | True | False | False |  |  | NA | #VALUE! | 9900 | 16200 | 1.64 | True | False | False |  |  | 15700 | 31000 | 1.97 | True | False | False |  |  | 1.756 | 49.18% | 2022-07-12 | 3 |  | 0 | 3 | 1 | 0 | 1 | 0
| MRG-046-G-E-13-A-DMSO | 8 | NA | NA | #VALUE! | False | False | False |  |  | Trioxane | 5.52 | 0.378 | 0% | NA | NA | #VALUE! | False | False | False |  |  | NA | #VALUE! | 700 | 710 | 1.01 | True | True | False |  |  | NA | #VALUE! | 970 | 1000 | 1.03 | True | True | False |  |  | NA | #VALUE! | 1260 | 1350 | 1.07 | False | False | False |  |  | 1790 | 1930 | 1.08 | False | False | False |  |  | NA | #VALUE! | NA | NA | #VALUE! | False | False | False |  |  | NA | NA | #VALUE! | False | False | False |  |  | NA | #VALUE! | 2022-07-12 | 3 | NMR not evaluatable (hood on top of reactor) | 0 | 1 | 1 | 0 | 1 | 0
| MRG-046-G-E-13-A-Tol | 9 | NA | NA | #VALUE! | False | False | False |  |  | Trioxane | 5.94 | 3.157 | 0% | NA | NA | #VALUE! | False | False | False |  |  | 3.148 | 0.2851% | NA | NA | #VALUE! | False | False | False |  |  | 3.188 | -0.9819% | 710 | 710 | 1 | False | False | True |  |  | 2.808 | 11.05% | 4000 | 4500 | 1.13 | False | False | False |  |  | 9400 | 10500 | 1.12 | False | False | False |  |  | 1.912 | 39.44% | 11700 | 14300 | 1.22 | True | False | False |  |  | 13900 | 16900 | 1.22 | True | False | False |  |  | 1.106 | 64.97% | 2022-07-12 | 3 |  | 0 | 0 | 0 | 0 | 0 | 0
| MRG-046-G-E-14-A-DMF | 10 | NA | NA | #VALUE! | False | False | False |  |  | Trioxane | 5.66 | 4.036 | 0% | 330 | 360 | 1.09 | False | True | False |  |  | 3.237 | 19.8% | 410 | 450 | 1.1 | False | True | False |  |  | 3.218 | 20.27% | 650 | 720 | 1.11 | False | True | False |  |  | 3.211 | 20.44% | 940 | 1100 | 1.17 | False | False | False |  |  | 1280 | 1550 | 1.21 | False | False | False |  |  | 3.203 | 20.64% | 1930 | 2100 | 1.09 | False | False | False |  |  | 3100 | 3600 | 1.16 | False | False | False |  |  | 3.044 | 24.58% | 2022-07-12 | 3 |  | 0 | 3 | 0 | 0 | 0 | 0
| MRG-046-G-E-14-A-DMSO | 11 | NA | NA | #VALUE! | False | False | False |  |  | Trioxane | 5.57 | 3.249 | 0% | 350 | 380 | 1.09 | False | True | False |  |  | 3.221 | 0.8618% | 420 | 460 | 1.1 | False | True | False |  |  | 3.261 | -0.3693% | 530 | 560 | 1.06 | False | True | True |  |  | 3.222 | 0.831% | 620 | 670 | 1.08 | False | False | False |  |  | NA | NA | #VALUE! | False | False | False |  |  | 3.823 | -17.67% | 580 | 610 | 1.05 | True | True | False |  |  | NA | NA | #VALUE! | False | False | False |  |  | 3.119 | 4.001% | 2022-07-12 | 3 |  | 0 | 3 | 0 | 0 | 0 | 0
| MRG-046-G-E-14-A-Tol | 12 | NA | NA | #VALUE! | False | False | False |  |  | Trioxane | 5.93 | 3.37 | 0% | NA | NA | #VALUE! | False | False | False |  |  | 3.4 | -0.8902% | NA | NA | #VALUE! | False | False | False |  |  | 3.316 | 1.602% | NA | NA | #VALUE! | False | False | False |  |  | 3.322 | 1.424% | NA | NA | #VALUE! | False | False | False |  |  | NA | NA | #VALUE! | False | False | False |  |  | 3.363 | 0.2077% | NA | NA | #VALUE! | False | False | False |  |  | 2100 | 2300 | 1.1 | True | False | False |  |  | 3.033 | 10% | 2022-07-12 | 3 |  | 0 | 3 | 0 | 0 | 0 | 0
| MRG-046-G-E-15-A-DMF | 13 | NA | NA | #VALUE! | False | False | False |  |  | Anisole | 5.65 | 2.694 | 0% | NA | NA | #VALUE! | False | False | False |  |  | 2.881 | -6.941% | NA | NA | #VALUE! | False | False | False |  |  | 2.697 | -0.1114% | NA | NA | #VALUE! | False | False | False |  |  | NA | #VALUE! | 1520 | 1660 | 1.09 | False | False | False |  |  | 2900 | 3400 | 1.17 | False | False | False |  |  | 2.453 | 8.946% | 4200 | 4700 | 1.12 | False | False | False |  |  | 7200 | 9600 | 1.33 | True | False | False |  |  | 1.694 | 37.12% | 2022-07-12 | 3 | overfilled (2 mL Trioxane solution (by mistake), afterwards corrected in program) | 0 | 3 | 0 | 0 | 0 | 0
| MRG-046-G-E-15-A-DMSO | 14 | NA | NA | #VALUE! | False | False | False |  |  | Anisole | 5.61 | 2.926 | 0% | 880 | 1000 | 1.14 | False | False | False |  |  | 2.704 | 7.587% | 1910 | 2200 | 1.15 | False | False | False |  |  | 2.597 | 11.24% | 6500 | 7200 | 1.11 | True | False | False |  |  | 1.952 | 33.29% | 9500 | 10700 | 1.13 | False | False | False |  |  | 11500 | 13200 | 1.15 | False | False | False |  |  | 1.212 | 58.58% | 12800 | 14900 | 1.16 | False | False | False |  |  | 12400 | 18300 | 1.48 | False | True | False |  |  | 0.628 | 78.54% | 2022-07-12 | 3 |  | 0 | 3 | 0 | 0 | 0 | 0
| MRG-046-G-E-15-A-Tol | 15 | NA | NA | #VALUE! | False | False | False |  |  | Anisole | 5.96 | 2.85 | 0% | NA | NA | #VALUE! | False | False | False |  |  | 2.789 | 2.14% | NA | NA | #VALUE! | False | False | False |  |  | 2.869 | -0.6667% | NA | NA | #VALUE! | False | False | False |  |  | 2.765 | 2.982% | 1470 | 1620 | 1.1 | False | False | False |  |  | 3000 | 3400 | 1.13 | False | False | False |  |  | 2.457 | 13.79% | 4600 | 5000 | 1.09 | False | False | False |  |  | 9000 | 11900 | 1.32 | True | False | False |  |  | 1.718 | 39.72% | 2022-07-12 | 3 |  | 0 | 0 | 0 | 0 | 0 | 0
[5 empty] | #DIV/0! | [11 empty] | #DIV/0! | [9 empty] | #DIV/0! | [9 empty] | #DIV/0! | [9 empty] | #DIV/0! | [7 empty] | #DIV/0! | [9 empty] | #DIV/0! | [7 empty] | #DIV/0!
| MRG-046-G-F-1-A-DMF | 1 | NA | NA | #VALUE! | False | False | False |  |  | Anisole | 5.01 | 2.646 | 0% | 250 | 270 | 1.08 | False | True | True |  |  | 2.58 | 2.494% | 270 | 290 | 1.07 | False | True | True |  |  | 2.576 | 2.646% | 290 | 320 | 1.1 | False | False | True |  |  | 2.513 | 5.026% | 350 | 380 | 1.09 | False | False | True |  |  | 420 | 480 | 1.14 | False | False | True |  |  | 2.382 | 9.977% | 470 | 550 | 1.17 | False | False | True |  |  | 740 | 1000 | 1.35 | False | True | True |  |  | 2.139 | 19.16% | 2022-07-18 | 1 | sampling for 2h started after failure after 2h 19 min | 1 | 2 | 0 | 0 | 0 | 0
| MRG-046-G-F-1-A-DMSO | 2 | NA | NA | #VALUE! | False | False | False |  |  | Anisole | 4.99 | 2.602 | 0% | 260 | 280 | 1.08 | False | True | True |  |  | 2.504 | 3.766% | 340 | 360 | 1.06 | True | False | True |  |  | 2.447 | 5.957% | 480 | 550 | 1.15 | False | False | True |  |  | 2.292 | 11.91% | 690 | 780 | 1.13 | False | False | True |  |  | 770 | 940 | 1.22 | False | False | True |  |  | 2.003 | 23.02% | 950 | 1130 | 1.19 | False | False | True |  |  | 1180 | 1470 | 1.25 | False | False | True |  |  | 1.508 | 42.04% | 2022-07-18 | 1 |  | 0 | 0 | 0 | 0 | 0 | 0
| MRG-046-G-F-1-A-Tol | 3 | NA | NA | #VALUE! | False | False | False |  |  | Anisole | 5.45 | 2.651 | 0% | 250 | 270 | 1.08 | False | True | True |  |  | 2.623 | 1.056% | 300 | 320 | 1.07 | False | False | True |  |  | 2.585 | 2.49% | 400 | 460 | 1.15 | False | False | True |  |  | 2.582 | 2.603% | 480 | 610 | 1.27 | False | False | True |  |  | 900 | 940 | 1.04 | False | False | True |  |  | 2.523 | 4.828% | 920 | 1130 | 1.23 | False | False | True |  |  | 1080 | 1800 | 1.67 | False | False | True |  |  | 2.463 | 7.092% | 2022-07-18 | 1 |  | 0 | 0 | 0 | 0 | 0 | 0
| MRG-046-G-F-2-A-DMF | 4 | NA | NA | #VALUE! | False | False | False |  |  | Anisole | 5.03 | 2.679 | 0% | 300 | 320 | 1.07 | False | True | True |  |  | 2.716 | -1.381% | 350 | 370 | 1.06 | False | False | True |  |  | 2.706 | -1.008% | 400 | 440 | 1.1 | False | False | True |  |  | 2.764 | -3.173% | 510 | 600 | 1.18 | False | False | True |  |  | 680 | 840 | 1.24 | False | True | True |  |  | 2.811 | -4.927% | 830 | 1010 | 1.22 | False | True | True |  |  | 1500 | 2600 | 1.73 | False | False | True |  |  | 2.837 | -5.898% | 2022-07-18 | 1 |  | 0 | 0 | 0 | 0 | 0 | 0
| MRG-046-G-F-2-A-DMSO | 5 | NA | NA | #VALUE! | False | False | False |  |  | Anisole | 5 | 2.68 | 0% | 370 | 400 | 1.08 | False | True | True |  |  | 2.675 | 0.1866% | 650 | 750 | 1.15 | False | False | True |  |  | 2.607 | 2.724% | 1200 | 1380 | 1.15 | False | False | True |  |  | 2.541 | 5.187% | 1410 | 2000 | 1.42 | False | False | True |  |  | 1640 | 2580 | 1.57 | False | False | True |  |  | 2.397 | 10.56% | 2270 | 3150 | 1.39 | False | False | True |  |  | 3200 | 4500 | 1.41 | True | False | True |  |  | 2.143 | 20.04% | 2022-07-18 | 1 |  | 0 | 0 | 0 | 0 | 0 | 0
| MRG-046-G-F-2-A-Tol | 6 | NA | NA | #VALUE! | False | False | False |  |  | Anisole | 5.45 | 2.666 | 0% | 270 | 290 | 1.07 | False | True | True |  |  | 2.698 | -1.2% | 390 | 430 | 1.1 | False | False | True |  |  | 2.661 | 0.1875% | 600 | 730 | 1.22 | False | False | True |  |  | 2.613 | 1.988% | 780 | 1140 | 1.46 | False | False | True |  |  | 1050 | 1690 | 1.61 | False | False | True |  |  | 2.619 | 1.763% | 1300 | 2100 | 1.62 | False | False | True |  |  | 1700 | 3600 | 2.12 | True | True | True |  |  | 2.612 | 2.026% | 2022-07-18 | 1 |  | 2 | 0 | 0 | 0 | 0 | 0
| MRG-046-G-F-3-A-DMF | 7 | NA | NA | #VALUE! | False | False | False |  |  | Anisole | 5.04 | 2.618 | 0% | 310 | 330 | 1.06 | False | True | True |  |  | 2.594 | 0.9167% | 320 | 350 | 1.09 | False | False | True |  |  | 2.672 | -2.063% | 350 | 390 | 1.11 | False | False | True |  |  | 2.569 | 1.872% | 420 | 480 | 1.14 | False | False | True |  |  | 500 | 640 | 1.28 | False | False | True |  |  | 2.582 | 1.375% | 570 | 770 | 1.35 | False | False | True |  |  | 1220 | 2300 | 1.89 | False | False | True |  |  | 2.398 | 8.403% | 2022-07-18 | 1 |  | 0 | 0 | 0 | 0 | 0 | 0
| MRG-046-G-F-3-A-DMSO | 8 | NA | NA | #VALUE! | False | False | False |  |  | Anisole | 5.02 | 2.624 | 0% | 410 | 450 | 1.1 | False | False | True |  |  | 2.586 | 1.448% | 730 | 850 | 1.16 | False | False | True |  |  | 2.592 | 1.22% | 1070 | 1490 | 1.39 | False | False | True |  |  | 2.477 | 5.602% | 1460 | 2200 | 1.51 | False | False | True |  |  | 2100 | 3000 | 1.43 | False | False | True |  |  | 2.294 | 12.58% | 2400 | 3600 | 1.5 | False | False | True |  |  | 3500 | 5000 | 1.43 | False | False | True |  |  | 2.094 | 20.2% | 2022-07-18 | 1 |  | 0 | 0 | 0 | 0 | 0 | 0
| MRG-046-G-F-3-A-Tol | 9 | NA | NA | #VALUE! | False | False | False |  |  | Anisole | 5.46 | 2.623 | 0% | 290 | 310 | 1.07 | False | True | True |  |  | 2.618 | 0.1906% | 370 | 410 | 1.11 | False | False | True |  |  | 2.552 | 2.707% | 500 | 650 | 1.3 | False | False | True |  |  | 2.513 | 4.194% | 640 | 1050 | 1.64 | False | False | True |  |  | 900 | 1640 | 1.82 | False | False | True |  |  | 2.42 | 7.739% | 1080 | 2100 | 1.94 | False | False | True |  |  | 1410 | 3700 | 2.62 | True | False | True |  |  | 2.297 | 12.43% | 2022-07-18 | 1 |  | 0 | 0 | 0 | 0 | 0 | 0
| MRG-046-G-F-4-A-DMF | 10 | NA | NA | #VALUE! | False | False | False |  |  | Anisole | 4.98 | 2.702 | 0% | 280 | 300 | 1.07 | False | True | True |  |  | 2.66 | 1.554% | 290 | 320 | 1.1 | False | True | True |  |  | 2.655 | 1.739% | 300 | 340 | 1.13 | False | True | True |  |  | 2.658 | 1.628% | 340 | 380 | 1.12 | False | False | True |  |  | 380 | 450 | 1.18 | False | False | True |  |  | 2.625 | 2.85% | 410 | 500 | 1.22 | False | False | True |  |  | 650 | 820 | 1.26 | False | False | True |  |  | 2.584 | 4.367% | 2022-07-18 | 1 |  | 0 | 0 | 0 | 0 | 0 | 0
| MRG-046-G-F-4-A-DMSO | 11 | NA | NA | #VALUE! | False | False | False |  |  | Anisole | 4.93 | 2.725 | 0% | 310 | 340 | 1.1 | False | True | True |  |  | 2.652 | 2.679% | 370 | 420 | 1.14 | False | False | True |  |  | 2.637 | 3.229% | 500 | 620 | 1.24 | False | False | True |  |  | 2.586 | 5.101% | 610 | 850 | 1.39 | False | False | True |  |  | 840 | 1160 | 1.38 | False | False | True |  |  | 2.514 | 7.743% | 1020 | 1410 | 1.38 | False | False | True |  |  | 1380 | 2100 | 1.52 | False | False | True |  |  | 2.411 | 11.52% | 2022-07-18 | 1 | filtration closing of reflux module was loose | 0 | 0 | 0 | 0 | 0 | 0
| MRG-046-G-F-4-A-Tol | 12 | NA | NA | #VALUE! | False | False | False |  |  | Anisole | 5.42 | 2.731 | 0% | 300 | 330 | 1.1 | False | True | True |  |  | 2.709 | 0.8056% | 370 | 400 | 1.08 | False | False | True |  |  | 2.705 | 0.952% | 470 | 540 | 1.15 | False | False | True |  |  | 2.672 | 2.16% | 560 | 740 | 1.32 | False | False | True |  |  | 760 | 1080 | 1.42 | False | True | True |  |  | 2.657 | 2.71% | 830 | 1280 | 1.54 | False | False | True |  |  | 1090 | 2300 | 2.11 | True | False | True |  |  | 2.707 | 0.8788% | 2022-07-18 | 1 |  | 2 | 0 | 1 | 0 | 0 | 0
| MRG-046-G-F-5-A-DMF | 13 | NA | NA | #VALUE! | False | False | False |  |  | n-Decane | 4.89 | 0.145 | 0% | 240 | 260 | 1.08 | False | False | True |  |  | NA | #VALUE! | 250 | 260 | 1.04 | False | False | True |  |  | NA | #VALUE! | 240 | 250 | 1.04 | False | False | True |  |  | NA | #VALUE! | 250 | 260 | 1.04 | True | False | True |  |  | 240 | 260 | 1.08 | True | False | True |  |  | NA | #VALUE! | 250 | 260 | 1.04 | True | False | True |  |  | 260 | 300 | 1.15 | True | False | True |  |  | NA | #VALUE! | 2022-07-18 | 1 | NMR not evaluatable (too less peak for methylene protons) | 0 | 3 | 0 | 0 | 0 | 0
| MRG-046-G-F-5-A-DMSO | 14 | NA | NA | #VALUE! | False | False | False |  |  | n-Decane | 4.85 | NA | 0% | 240 | 250 | 1.04 | False | False | True |  |  | NA | #VALUE! | 250 | 260 | 1.04 | False | False | True |  |  | NA | #VALUE! | 250 | 270 | 1.08 | True | False | True |  |  | NA | #VALUE! | 240 | 260 | 1.08 | True | False | True |  |  | 250 | 260 | 1.04 | True | False | True |  |  | NA | #VALUE! | 250 | 260 | 1.04 | True | False | True |  |  | 250 | 270 | 1.08 | True | False | True |  |  | NA | #VALUE! | 2022-07-18 | 1 |  | 0 | 2 | 1 | 0 | 0 | 0
| MRG-046-G-F-5-A-Tol | 15 | NA | NA | #VALUE! | False | False | False |  |  | n-Decane | 5.34 | 0.14 | 0% | 240 | 260 | 1.08 | False | False | True |  |  | NA | #VALUE! | 240 | 260 | 1.08 | False | False | True |  |  | NA | #VALUE! | 240 | 260 | 1.08 | False | False | True |  |  | NA | #VALUE! | 240 | 250 | 1.04 | True | False | True |  |  | 240 | 260 | 1.08 | True | False | True |  |  | NA | #VALUE! | 240 | 260 | 1.08 | True | False | True |  |  | 240 | 250 | 1.04 | True | False | True |  |  | NA | #VALUE! | 2022-07-18 | 1 |  | 0 | 3 | 0 | 0 | 0 | 0
[5 empty] | #DIV/0! | [11 empty] | #DIV/0! | [9 empty] | #DIV/0! | [9 empty] | #DIV/0! | [9 empty] | #DIV/0! | [7 empty] | #DIV/0! | [9 empty] | #DIV/0! | [7 empty] | #DIV/0!
| MRG-046-G-G-1-C-DMF | 1 | NA | NA | #VALUE! | False | False | False |  |  | Anisole | 5 | 2.62 | 0% | 170 | 180 | 1.06 | False | False | True |  |  | 2.6425 | -0.8588% | 180 | 190 | 1.06 | False | False | True |  |  | 2.607 | 0.4962% | 200 | 210 | 1.05 | False | True | True |  |  | 2.597 | 0.8779% | NA | NA | #VALUE! | False | False | False |  |  | 330 | 400 | 1.21 | False | False | True |  |  | 2.554 | 2.519% | 300 | 340 | 1.13 | True | False | True |  |  | 730 | 1090 | 1.49 | False | False | True |  |  | 2.489 | 5% | 2022-07-19 | 4 | samples for 6 h sampling not findable | 0 | 3 | 0 | 0 | 0 | 0
| MRG-046-G-G-1-C-DMSO | 2 | NA | NA | #VALUE! | False | False | False |  |  | Anisole | 4.99 | 2.589 | 0% | 170 | 170 | 1 | False | False | True |  |  | 2.602 | -0.5021% | 180 | 180 | 1 | False | True | True |  |  | 2.574 | 0.5794% | 260 | 290 | 1.12 | True | False | True |  |  | 2.524 | 2.511% | NA | NA | #VALUE! | False | False | False |  |  | 560 | 690 | 1.23 | False | False | True |  |  | 2.453 | 5.253% | 570 | 760 | 1.33 | False | False | True |  |  | 1290 | 1550 | 1.2 | False | False | True |  |  | 2.318 | 10.47% | 2022-07-19 | 4 | samples for 6 h sampling not findable | 0 | 3 | 0 | 0 | 0 | 0
| MRG-046-G-G-1-C-Tol | 3 | NA | NA | #VALUE! | False | False | False |  |  | Anisole | 5.45 | 2.629 | 0% | 150 | 160 | 1.07 | False | True | True |  |  | 2.602 | 1.027% | 180 | 190 | 1.06 | True | False | True |  |  | 2.593 | 1.369% | 220 | 250 | 1.14 | False | False | True |  |  | 2.585 | 1.674% | 350 | 410 | 1.17 | False | False | True |  |  | 380 | 550 | 1.45 | False | False | True |  |  | 2.538 | 3.461% | 460 | 710 | 1.54 | False | False | True |  |  | 860 | 1430 | 1.66 | False | False | True |  |  | 2.458 | 6.504% | 2022-07-19 | 4 |  | 0 | 3 | 0 | 0 | 0 | 0
| MRG-046-G-G-2-C-DMF | 4 | NA | NA | #VALUE! | False | False | False |  |  | Anisole | 5.06 | 2.695 | 0% | 180 | 190 | 1.06 | False | False | True |  |  | 2.691 | 0.1484% | 190 | 200 | 1.05 | False | True | True |  |  | 2.698 | -0.1113% | 310 | 330 | 1.06 | True | False | True |  |  | 2.728 | -1.224% | 430 | 500 | 1.16 | False | False | True |  |  | 550 | 720 | 1.31 | False | False | True |  |  | 2.817 | -4.527% | 680 | 910 | 1.34 | False | False | True |  |  | 2100 | 2900 | 1.38 | False | False | True |  |  | 2.82 | -4.638% | 2022-07-19 | 4 |  | 1 | 3 | 0 | 0 | 0 | 0
| MRG-046-G-G-2-C-DMSO | 5 | NA | NA | #VALUE! | False | False | False |  |  | Anisole | 4.99 | 2.733 | 0% | 180 | 190 | 1.06 | False | False | True |  |  | 2.721 | 0.4391% | 240 | 270 | 1.13 | False | True | True |  |  | 2.73 | 0.1098% | 650 | 820 | 1.26 | False | False | True |  |  | 2.712 | 0.7684% | 1380 | 1570 | 1.14 | False | False | True |  |  | 2100 | 2300 | 1.1 | False | False | False |  |  | 2.509 | 8.196% | 2200 | 2700 | 1.23 | False | False | True |  |  | 3100 | 4100 | 1.32 | True | False | True |  |  | 2.277 | 16.68% | 2022-07-19 | 4 |  | 0 | 3 | 0 | 0 | 0 | 0
| MRG-046-G-G-2-C-Tol | 6 | NA | NA | #VALUE! | False | False | False |  |  | Anisole | 5.45 | 2.661 | 0% | 180 | 190 | 1.06 | False | False | True |  |  | 2.657 | 0.1503% | 190 | 200 | 1.05 | False | True | True |  |  | 2.652 | 0.3382% | 270 | 360 | 1.33 | False | False | True |  |  | 2.581 | 3.006% | 540 | 690 | 1.28 | False | False | True |  |  | 740 | 1060 | 1.43 | False | False | True |  |  | 2.535 | 4.735% | 910 | 1340 | 1.47 | False | False | True |  |  | 1870 | 2700 | 1.44 | True | False | True |  |  | 2.413 | 9.32% | 2022-07-19 | 4 |  | 0 | 3 | 0 | 0 | 0 | 0
| MRG-046-G-G-3-C-DMF | 7 | NA | NA | #VALUE! | False | False | False |  |  | Anisole | 5.03 | 2.592 | 0% | 180 | 180 | 1 | False | False | True |  |  | 2.636 | -1.698% | 190 | 210 | 1.11 | True | False | True |  |  | 2.678 | -3.318% | 230 | 260 | 1.13 | False | True | True |  |  | 2.645 | -2.045% | 300 | 330 | 1.1 | True | False | True |  |  | 400 | 460 | 1.15 | False | False | True |  |  | 2.618 | -1.003% | 460 | 570 | 1.24 | False | False | True |  |  | 2500 | 2700 | 1.08 | False | False | False |  |  | 2.455 | 5.285% | 2022-07-19 | 4 |  | 0 | 3 | 0 | 0 | 0 | 0
| MRG-046-G-G-3-C-DMSO | 8 | NA | NA | #VALUE! | False | False | False |  |  | Anisole | 5.01 | 2.608 | 0% | 180 | 190 | 1.06 | False | False | True |  |  | 2.624 | -0.6135% | 260 | 280 | 1.08 | True | False | True |  |  | 2.593 | 0.5752% | 870 | 1010 | 1.16 | False | False | True |  |  | 2.516 | 3.528% | 1650 | 1860 | 1.13 | False | False | True |  |  | 2200 | 2600 | 1.18 | False | False | True |  |  | 2.329 | 10.7% | 2800 | 3200 | 1.14 | True | False | True |  |  | 3500 | 4700 | 1.34 | True | False | True |  |  | 2.134 | 18.17% | 2022-07-19 | 4 |  | 0 | 3 | 0 | 0 | 0 | 0
| MRG-046-G-G-3-C-Tol | 9 | NA | NA | #VALUE! | False | False | False |  |  | Anisole | 5.46 | 2.589 | 0% | 180 | 190 | 1.06 | False | False | True |  |  | 2.625 | -1.39% | 200 | 210 | 1.05 | True | False | True |  |  | 2.585 | 0.1545% | 340 | 460 | 1.35 | False | False | True |  |  | 2.582 | 0.2704% | 560 | 860 | 1.54 | False | False | True |  |  | 810 | 1360 | 1.68 | False | False | True |  |  | 2.453 | 5.253% | 970 | 1710 | 1.76 | False | False | True |  |  | NA | NA | #VALUE! | False | False | False |  |  | NA | #VALUE! | 2022-07-19 | 4 | no data for 15 h sampling (crash) | 0 | 3 | 0 | 0 | 0 | 0
| MRG-046-G-G-4-C-DMF | 10 | NA | NA | #VALUE! | False | False | False |  |  | Anisole | 5.01 | 2.657 | 0% | 200 | 200 | 1 | False | False | True |  |  | 2.664 | -0.2635% | 200 | 210 | 1.05 | False | False | True |  |  | 2.643 | 0.5269% | 240 | 260 | 1.08 | False | True | True |  |  | 2.608 | 1.844% | 310 | 340 | 1.1 | True | False | True |  |  | 420 | 490 | 1.17 | False | False | True |  |  | 2.622 | 1.317% | 470 | 590 | 1.26 | False | False | True |  |  | NA | NA | #VALUE! | False | False | False |  |  | NA | #VALUE! | 2022-07-19 | 4 | no data for 15 h sampling (crash) | 0 | 3 | 0 | 0 | 0 | 0
| MRG-046-G-G-4-C-DMSO | 11 | NA | NA | #VALUE! | False | False | False |  |  | Anisole | 4.92 | 2.694 | 0% | 200 | 200 | 1 | False | False | True |  |  | 2.656 | 1.411% | 210 | 220 | 1.05 | True | False | True |  |  | 2.659 | 1.299% | 310 | 350 | 1.13 | True | False | True |  |  | 2.619 | 2.784% | 460 | 570 | 1.24 | False | False | True |  |  | 580 | 790 | 1.36 | False | False | True |  |  | 2.567 | 4.714% | 770 | 1040 | 1.35 | False | False | True |  |  | NA | NA | #VALUE! | False | False | False |  |  | NA | #VALUE! | 2022-07-19 | 4 | no data for 15 h sampling (crash) | 0 | 3 | 1 | 0 | 0 | 0
| MRG-046-G-G-4-C-Tol | 12 | NA | NA | #VALUE! | False | False | False |  |  | Anisole | 5.36 | 2.778 | 0% | 170 | 190 | 1.12 | False | False | True |  |  | 2.783 | -0.18% | 220 | 230 | 1.05 | True | False | True |  |  | 2.78 | -0.07199% | 290 | 330 | 1.14 | True | False | True |  |  | 2.77 | 0.288% | 350 | 450 | 1.29 | False | False | True |  |  | 470 | 660 | 1.4 | False | False | True |  |  | 2.729 | 1.764% | 550 | 850 | 1.55 | False | False | True |  |  | NA | NA | #VALUE! | False | False | False |  |  | NA | #VALUE! | 2022-07-19 | 4 | no data for 15 h sampling (crash) | 1 | 3 | 0 | 0 | 0 | 0
| MRG-046-G-G-5-C-DMF | 13 | NA | NA | #VALUE! | False | False | False |  |  | n-Decane | 4.9 | 2.98 | 0% | 220 | 230 | 1.05 | False | False | True |  |  | 3.078 | -3.289% | 210 | 220 | 1.05 | False | False | True |  |  | 3.03 | -1.678% | 260 | 300 | 1.15 | False | True | True |  |  | 3.142 | -5.436% | 310 | 370 | 1.19 | True | False | True |  |  | 360 | 440 | 1.22 | False | False | True |  |  | 3.563 | -19.56% | 420 | 570 | 1.36 | False | True | True |  |  | NA | NA | #VALUE! | False | False | False |  |  | NA | #VALUE! | 2022-07-19 | 4 | no data for 15 h sampling (crash), n-Decane not miscible with DMF and DMSO | 0 | 3 | 0 | 0 | 0 | 0
| MRG-046-G-G-5-C-DMSO | 14 | NA | NA | #VALUE! | False | False | False |  |  | n-Decane | 4.85 | 16.52 | 0% | 210 | 210 | 1 | False | False | True |  |  | NA | #VALUE! | 240 | 260 | 1.08 | True | False | True |  |  | NA | #VALUE! | 350 | 400 | 1.14 | True | False | True |  |  | NA | #VALUE! | 570 | 700 | 1.23 | False | False | True |  |  | 890 | 1120 | 1.26 | False | False | True |  |  | NA | #VALUE! | 1450 | 1580 | 1.09 | False | False | True |  |  | NA | NA | #VALUE! | False | False | False |  |  | NA | #VALUE! | 2022-07-19 | 4 | no data for 15 h sampling (crash), n-Decane not miscible with DMF and DMSO | 0 | 3 | 0 | 0 | 0 | 0
| MRG-046-G-G-5-C-Tol | 15 | NA | NA | #VALUE! | False | False | False |  |  | n-Decane | 5.35 | 2.761 | 0% | 220 | 230 | 1.05 | False | False | True |  |  | 2.762 | -0.03622% | 230 | 240 | 1.04 | False | False | True |  |  | 2.744 | 0.6157% | 250 | 280 | 1.12 | True | False | True |  |  | 2.665 | 3.477% | 260 | 320 | 1.23 | False | True | True |  |  | 290 | 360 | 1.24 | True | False | True |  |  | 2.633 | 4.636% | 300 | 390 | 1.3 | True | True | True |  |  | NA | NA | #VALUE! | False | False | False |  |  | NA | #VALUE! | 2022-07-19 | 4 | no data for 15 h sampling (crash), n-Decane not miscible with DMF and DMSO | 0 | 3 | 0 | 0 | 0 | 0
[5 empty] | #DIV/0! | [11 empty] | #DIV/0! | [9 empty] | #DIV/0! | [9 empty] | #DIV/0! | [9 empty] | #DIV/0! | [7 empty] | #DIV/0! | [9 empty] | #DIV/0! | [7 empty] | #DIV/0!
| MRG-046-G-H-6-C-DMF | 1 | NA | NA | #VALUE! | False | False | False |  |  | Trioxane | 5.3 | 2.901 | 0% | 2400 | 2700 | 1.13 | False | False | False |  |  | 2.778 | 4.24% | 3900 | 4200 | 1.08 | False | False | False |  |  | 2.671 | 7.928% | 4400 | 5100 | 1.16 | False | False | False |  |  | 2.609 | 10.07% | 5300 | 7000 | 1.32 | False | False | False |  |  | 6300 | 8600 | 1.37 | True | False | False |  |  | 2.084 | 28.16% | 7900 | 10000 | 1.27 | True | False | False |  |  | 9700 | 13300 | 1.37 | True | False | False |  |  | 1.445 | 50.19% | 2022-07-20 | 3 |  | 0 | 3 | 0 | 0 | 0 | 0
| MRG-046-G-H-6-C-DMSO | 2 | NA | NA | #VALUE! | False | False | False |  |  | Trioxane | 5.28 | 2.877 | 0% | 3500 | 3900 | 1.11 | True | False | False |  |  | 2.649 | 7.925% | 1150 | 3300 | 2.87 | True | False | True |  |  | 2.533 | 11.96% | 5100 | 6100 | 1.2 | True | False | False |  |  | 2.259 | 21.48% | 6400 | 7900 | 1.23 | True | False | True |  |  | 7600 | 9500 | 1.25 | True | False | True |  |  | 1.777 | 38.23% | 7600 | 10200 | 1.34 | True | False | False |  |  | 9400 | 12700 | 1.35 | True | False | True |  |  | 0.999 | 65.28% | 2022-07-20 | 3 |  | 0 | 3 | 0 | 0 | 0 | 0
| MRG-046-G-H-6-C-Tol | 3 | NA | NA | #VALUE! | False | False | False |  |  | Trioxane | 5.72 | 3.079 | 0% | 1860 | 2200 | 1.18 | False | False | True |  |  | 3.02 | 1.916% | 2100 | 2400 | 1.14 | False | False | True |  |  | 2.985 | 3.053% | 2900 | 3200 | 1.1 | False | False | False |  |  | 2.915 | 5.326% | 3200 | 4200 | 1.31 | False | False | False |  |  | 4200 | 5300 | 1.26 | True | False | False |  |  | 2.72 | 11.66% | 4600 | 6000 | 1.3 | True | False | False |  |  | 7400 | 8900 | 1.2 | True | False | False |  |  | 2.349 | 23.71% | 2022-07-20 | 3 |  | 0 | 3 | 0 | 0 | 0 | 0
| MRG-046-G-H-7-C-DMF | 4 | NA | NA | #VALUE! | False | False | False |  |  | Trioxane | 5.33 | 3.309 | 0% | 4100 | 4400 | 1.07 | False | False | False |  |  | 3.19 | 3.596% | 3900 | 4700 | 1.21 | False | False | False |  |  | 3.089 | 6.649% | 5300 | 6700 | 1.26 | False | False | False |  |  | 2.934 | 11.33% | 7100 | 9500 | 1.34 | True | False | False |  |  | 8800 | 12100 | 1.38 | True | False | False |  |  | 2.395 | 27.62% | 10300 | 14000 | 1.36 | True | False | False |  |  | 13200 | 19700 | 1.49 | True | False | False |  |  | 1.622 | 50.98% | 2022-07-20 | 3 |  | 0 | 3 | 0 | 0 | 0 | 0
| MRG-046-G-H-7-C-DMSO | 5 | NA | NA | #VALUE! | False | False | False |  |  | Trioxane | 5.27 | 3.285 | 0% | 3800 | 4200 | 1.11 | True | False | False |  |  | 3.088 | 5.997% | 4500 | 5400 | 1.2 | True | False | True |  |  | 2.885 | 12.18% | 5600 | 6500 | 1.16 | True | False | True |  |  | 2.631 | 19.91% | 7100 | 7900 | 1.11 | True | False | True |  |  | 9100 | 10300 | 1.13 | True | False | False |  |  | 1.971 | 40% | 10200 | 12600 | 1.24 | True | False | False |  |  | 16800 | 23000 | 1.37 | True | False | False |  |  | 1.159 | 64.72% | 2022-07-20 | 3 |  | 0 | 3 | 1 | 0 | 1 | 1
| MRG-046-G-H-7-C-Tol | 6 | NA | NA | #VALUE! | False | False | False |  |  | Trioxane | 5.7 | 3.314 | 0% | NA | NA | #VALUE! | False | False | False |  |  | 3.258 | 1.69% | 2500 | 2700 | 1.08 | True | False | False |  |  | 3.19 | 3.742% | 3400 | 3900 | 1.15 | True | False | True |  |  | 3.093 | 6.669% | 4600 | 5800 | 1.26 | False | False | False |  |  | 6000 | 7400 | 1.23 | False | False | True |  |  | 2.818 | 14.97% | 7900 | 9200 | 1.16 | False | False | False |  |  | 11400 | 13800 | 1.21 | True | False | False |  |  | 2.25 | 32.11% | 2022-07-20 | 3 |  | 0 | 3 | 0 | 0 | 0 | 0
| MRG-046-G-H-8-C-DMF | 7 | NA | NA | #VALUE! | False | False | False |  |  | Trioxane | 5.36 | 3.334 | 0% | 5200 | 6200 | 1.19 | False | False | False |  |  | 3.263 | 2.13% | 5700 | 6900 | 1.21 | False | False | False |  |  | 3.169 | 4.949% | 8200 | 9300 | 1.13 | False | False | False |  |  | 4.548 | -36.41% | 8800 | 9900 | 1.13 | False | False | False |  |  | 10100 | 11800 | 1.17 | False | False | False |  |  | NA | #VALUE! | 14200 | 21000 | 1.48 | False | True | False |  |  | 18100 | 29000 | 1.6 | False | True | False |  |  | NA | #VALUE! | 2022-07-20 | 3 |  | 0 | 3 | 1 | 0 | 1 | 1
| MRG-046-G-H-8-C-DMSO | 8 | NA | NA | #VALUE! | False | False | False |  |  | Trioxane | NA | NA | 0% | NA | NA | #VALUE! | False | False | False |  |  | NA | #VALUE! | NA | NA | #VALUE! | False | False | False |  |  | NA | #VALUE! | 10400 | 12500 | 1.2 | True | False | False |  |  | NA | #VALUE! | 15800 | 17800 | 1.13 | True | False | False |  |  | 21000 | 22000 | 1.05 | True | False | False |  |  | NA | #VALUE! | 19000 | 23000 | 1.21 | True | False | False |  |  | NA | NA | #VALUE! | False | False | False |  |  | NA | #VALUE! | 2022-07-20 | 3 |  | 0 | 3 | 1 | 0 | 1 | 1
| MRG-046-G-H-8-C-Tol | 9 | NA | NA | #VALUE! | False | False | False |  |  | Trioxane | 5.68 | 3.076 | 0% | 1500 | 2400 | 1.6 | True | False | True |  |  | 3.902 | -26.85% | 4700 | 5100 | 1.09 | False | False | False |  |  | 4.215 | -37.03% | 6200 | 7400 | 1.19 | False | False | False |  |  | 4.958 | -61.18% | 9800 | 11900 | 1.21 | True | False | False |  |  | 13100 | 16200 | 1.24 | True | False | False |  |  | 7.756 | -152.1% | 15400 | 18900 | 1.23 | True | False | False |  |  | 20000 | 27000 | 1.35 | True | False | False |  |  | NA | #VALUE! | 2022-07-20 | 3 |  | 2 | 3 | 0 | 0 | 0 | 1 | 0
| MRG-046-G-H-9-C-DMF | 10 | NA | NA | #VALUE! | False | False | False |  |  | Trioxane | 5.38 | 3.241 | 0% | 4300 | 5400 | 1.26 | False | False | False |  |  | 3.033 | 6.418% | 5900 | 7900 | 1.34 | False | False | True |  |  | 2.834 | 12.56% | 7100 | 10500 | 1.48 | True | False | True |  |  | 2.709 | 16.41% | 7600 | 12300 | 1.62 | True | False | True |  |  | 7700 | 14000 | 1.82 | True | False | True |  |  | 2.513 | 22.46% | 7700 | 15000 | 1.95 | True | False | True |  |  | 9400 | 20000 | 2.13 | True | False | True |  |  | 2.984 | 7.93% | 2022-07-20 | 3 |  | 0 | 3 | 0 | 0 | 0 | 0
| MRG-046-G-H-9-C-DMSO | 11 | NA | NA | #VALUE! | False | False | False |  |  | Trioxane | 5.31 | 3.213 | 0% | 5700 | 6900 | 1.21 | False | False | False |  |  | 2.891 | 10.02% | 8200 | 10100 | 1.23 | False | False | True |  |  | 2.515 | 21.72% | 10700 | 14700 | 1.37 | True | False | True |  |  | 2.043 | 36.41% | 13000 | 18000 | 1.38 | True | False | True |  |  | 14000 | 21000 | 1.5 | True | False | True |  |  | 1.465 | 54.4% | 14800 | 22000 | 1.49 | True | False | True |  |  | 15000 | 25000 | 1.67 | True | False | True |  |  | 1.02 | 68.25% | 2022-07-20 | 3 |  | 0 | 3 | 1 | 0 | 1 | 1
| MRG-046-G-H-9-C-Tol | 12 | NA | NA | #VALUE! | False | False | False |  |  | Trioxane | 5.69 | 3.373 | 0% | NA | NA | #VALUE! | False | False | False |  |  | 3.227 | 4.328% | NA | NA | #VALUE! | False | False | False |  |  | 3.23 | 4.24% | NA | NA | #VALUE! | False | False | False |  |  | 3.178 | 5.781% | NA | NA | #VALUE! | False | False | False |  |  | 4900 | 5500 | 1.12 | False | False | True |  |  | 3.189 | 5.455% | 5600 | 7400 | 1.32 | False | False | True |  |  | 16300 | 20000 | 1.23 | True | False | True |  |  | 2.954 | 12.42% | 2022-07-20 | 3 |  | 0 | 3 | 0 | 1 | 0 | 0
| MRG-046-G-H-10-C-DMF | 13 | NA | NA | #VALUE! | False | False | False |  |  | Anisole | 5.38 | 3.627 | 0% | 3900 | 5000 | 1.28 | False | False | True |  |  | 3.345 | 7.775% | NA | NA | #VALUE! | False | False | False |  |  | NA | #VALUE! | 5700 | 7800 | 1.37 | True | False | False |  |  | 4.016 | -10.73% | 8200 | 11000 | 1.34 | True | False | False |  |  | 10300 | 13800 | 1.34 | True | False | False |  |  | 2.367 | 34.74% | 11100 | 15800 | 1.42 | True | False | False |  |  | 14200 | 22000 | 1.55 | True | False | False |  |  | 1.438 | 60.35% | 2022-07-20 | 3 | at 2h sampling got stuck here (NMR) --> reactors opened for 30 min | 0 | 3 | 0 | 0 | 0 | 0
| MRG-046-G-H-10-C-DMSO | 14 | NA | NA | #VALUE! | False | False | False |  |  | Anisole | 5.334 | 2.918 | 0% | 4300 | 5400 | 1.26 | False | False | False |  |  | 2.632 | 9.801% | NA | NA | #VALUE! | False | False | False |  |  | NA | #VALUE! | NA | NA | #VALUE! | False | False | False |  |  | 2.023 | 30.67% | 9700 | 11900 | 1.23 | True | False | False |  |  | 11300 | 14900 | 1.32 | True | False | False |  |  | 1.303 | 55.35% | 13200 | 17300 | 1.31 | True | False | False |  |  | 16000 | 22000 | 1.38 | True | False | False |  |  | 0.683 | 76.59% | 2022-07-20 | 3 | at 2h sampling got stuck here (NMR) --> reactors opened for 30 min, possibly samples for SEC got switched between reactor 14 and 15 | 0 | 3 | 0 | 0 | 0 | 0
| MRG-046-G-H-10-C-Tol | 15 | NA | NA | #VALUE! | False | False | False |  |  | Anisole | 5.73 | 3.103 | 0% | 2300 | 2700 | 1.17 | False | False | True |  |  | 2.826 | 8.927% | NA | NA | #VALUE! | False | False | False |  |  | NA | #VALUE! | 3200 | 4000 | 1.25 | False | False | False |  |  | 2.739 | 11.73% | 4400 | 5800 | 1.32 | False | False | False |  |  | 6100 | 7700 | 1.26 | True | False | False |  |  | 2.646 | 14.73% | 6700 | 8700 | 1.3 | True | False | False |  |  | 14200 | 18700 | 1.32 | True | False | False |  |  | 2.155 | 30.55% | 2022-07-20 | 3 | at 2h sampling got stuck here (NMR) --> reactors opened for 30 min, possibly samples for SEC got switched between reactor 14 and 15 | 0 | 3 | 0 | 0 | 0 | 0
[5 empty] | #DIV/0! | False | False | False | [8 empty] | #DIV/0! | False | False | False | [6 empty] | #DIV/0! | False | False | False | [6 empty] | #DIV/0! | False | False | False | [6 empty] | #DIV/0! | False | False | False |  |  |  |  | #DIV/0! | False | False | False | [6 empty] | #DIV/0! | False | False | False |  |  |  |  | #DIV/0! | False | False | False
| MRG-046-G-I-11-C-DMF | 1 | NA | NA | #VALUE! | False | False | False |  |  | Trioxane | 5.58 | 2.727 | 0% | 200 | 210 | 1.05 | False | False | True |  |  | 2.522 | 7.517% | 210 | 220 | 1.05 | False | False | True |  |  | 2.451 | 10.12% | 580 | 640 | 1.1 | False | False | False |  |  | 2.221 | 18.56% | 1000 | 1130 | 1.13 | False | False | False |  |  | 1710 | 1800 | 1.05 | False | False | False |  |  | 1.763 | 35.35% | 1930 | 2100 | 1.09 | False | False | False |  |  | 2600 | 3200 | 1.23 | True | False | False |  |  | 1.148 | 57.9% | 2022-07-21 | 2 |  | 0 | 3 | 0 | 0 | 0 | 0
| MRG-046-G-I-11-C-DMSO | 2 | NA | NA | #VALUE! | False | False | False |  |  | Trioxane | 5.55 | 2.602 | 0% | 200 | 210 | 1.05 | False | False | True |  |  | 2.202 | 15.37% | 350 | 390 | 1.11 | True | True | True |  |  | 1.912 | 26.52% | 1110 | 1180 | 1.06 | False | False | False |  |  | 1.18 | 54.65% | 1360 | 1530 | 1.13 | False | False | True |  |  | 1470 | 1670 | 1.14 | False | False | True |  |  | 0.224 | 91.39% | 1700 | 1810 | 1.06 | False | False | True |  |  | 1690 | 1830 | 1.08 | False | False | True |  |  | NA | #VALUE! | 2022-07-21 | 2 |  | 0 | 3 | 0 | 0 | 0 | 0
| MRG-046-G-I-11-C-Tol | 3 | NA | NA | #VALUE! | False | False | False |  |  | Trioxane | 5.96 | 2.839 | 0% | 200 | 210 | 1.05 | False | False | True |  |  | 2.767 | 2.536% | 210 | 210 | 1 | False | True | True |  |  | 2.743 | 3.381% | 500 | 550 | 1.1 | False | False | False |  |  | 2.679 | 5.636% | 1100 | 1200 | 1.09 | False | True | True |  |  | 1810 | 1950 | 1.08 | False | False | True |  |  | 2.434 | 14.27% | 2400 | 2600 | 1.08 | False | False | True |  |  | 4400 | 5000 | 1.14 | True | False | True |  |  | 2.013 | 29.09% | 2022-07-21 | 2 |  | 0 | 3 | 0 | 0 | 0 | 0
| MRG-046-G-I-12-C-DMF | 4 | NA | NA | #VALUE! | False | False | False |  |  | Trioxane | 5.6 | 3.206 | 0% | 260 | 270 | 1.04 | False | True | True |  |  | 3.194 | 0.3743% | 270 | 290 | 1.07 | False | True | True |  |  | 3.196 | 0.3119% | 670 | 1080 | 1.61 | False | False | False |  |  | 3.06 | 4.554% | 2200 | 2500 | 1.14 | False | False | False |  |  | 3600 | 4000 | 1.11 | False | False | False |  |  | 2.704 | 15.66% | 4600 | 5300 | 1.15 | True | False | False |  |  | 6900 | 9200 | 1.33 | True | False | False |  |  | 2.049 | 36.09% | 2022-07-21 | 2 |  | 0 | 3 | 0 | 0 | 0 | 0
| MRG-046-G-I-12-C-DMSO | 5 | NA | NA | #VALUE! | False | False | False |  |  | Trioxane | 5.54 | 3.199 | 0% | 270 | 280 | 1.04 | False | True | True |  |  | 3.13 | 2.157% | 600 | 690 | 1.15 | False | False | False |  |  | 3.036 | 5.095% | 2500 | 2800 | 1.12 | False | False | True |  |  | 2.755 | 13.88% | 4200 | 4500 | 1.07 | False | False | False |  |  | 5400 | 5700 | 1.06 | False | False | False |  |  | 2.318 | 27.54% | 6200 | 6600 | 1.06 | False | False | False |  |  | 8700 | 9000 | 1.03 | True | False | False |  |  | 1.885 | 41.08% | 2022-07-21 | 2 |  | 0 | 1 | 1 | 0 | 1 | 0
| MRG-046-G-I-12-C-Tol | 6 | NA | NA | #VALUE! | False | False | False |  |  | Trioxane | 5.93 | 3.28 | 0% | 260 | 270 | 1.04 | True | False | False |  |  | 3.278 | 0.06098% | 260 | 260 | 1 | True | True | False |  |  | 3.264 | 0.4878% | 920 | 990 | 1.08 | False | False | False |  |  | 3.207 | 2.226% | 2500 | 2700 | 1.08 | False | False | False |  |  | 4500 | 4900 | 1.09 | False | False | False |  |  | 2.763 | 15.76% | 6100 | 6700 | 1.1 | False | False | False |  |  | 9300 | 11300 | 1.22 | True | False | False |  |  | 2.158 | 34.21% | 2022-07-21 | 2 |  | 0 | 3 | 0 | 0 | 0 | 0
| MRG-046-G-I-13-C-DMF | 7 | NA | NA | #VALUE! | False | False | False |  |  | Trioxane | 5.62 | 3.289 | 0% | 390 | 400 | 1.03 | False | False | True |  |  | 3.229 | 1.824% | 390 | 400 | 1.03 | False | False | True |  |  | 3.409 | -3.649% | 970 | 1100 | 1.13 | False | True | False |  |  | 3.19 | 3.01% | 3300 | 3700 | 1.12 | False | False | False |  |  | 5500 | 5900 | 1.07 | False | False | False |  |  | 2.834 | 13.83% | 6600 | 7300 | 1.11 | False | False | False |  |  | 12500 | 20000 | 1.6 | True | False | False |  |  | 2.031 | 38.25% | 2022-07-21 | 2 |  | 0 | 1 | 1 | 0 | 1 | 0
| MRG-046-G-I-13-C-DMSO | 8 | NA | NA | #VALUE! | False | False | False |  |  | Trioxane | 5.53 | 0.382 | 0% | 390 | 390 | 1 | False | False | True |  |  | 0.502 | -31.41% | 390 | 400 | 1.03 | False | False | True |  |  | NA | #VALUE! | 750 | 830 | 1.11 | False | False | True |  |  | NA | #VALUE! | 1900 | 2000 | 1.05 | True | False | True |  |  | NA | NA | #VALUE! | False | False | False |  |  | NA | #VALUE! | NA | NA | #VALUE! | False | False | False |  |  | NA | NA | #VALUE! | False | False | False |  |  | NA | #VALUE! | 2022-07-21 | 2 |  | 0 | 1 | 1 | 0 | 1 | 0
| MRG-046-G-I-13-C-Tol | 9 | NA | NA | #VALUE! | False | False | False |  |  | Trioxane | 5.93 | 3.29 | 0% | 400 | 400 | 1 | False | False | True |  |  | 3.273 | 0.5167% | 390 | 390 | 1 | False | False | True |  |  | 3.25 | 1.216% | 4400 | 4800 | 1.09 | False | False | False |  |  | 3.105 | 5.623% | 9600 | 10700 | 1.11 | False | False | False |  |  | 12400 | 14600 | 1.18 | True | False | False |  |  | 2.372 | 27.9% | 13900 | 16800 | 1.21 | True | False | False |  |  | 15300 | 20000 | 1.31 | True | False | False |  |  | 1.948 | 40.79% | 2022-07-21 | 2 |  | 1 | 3 | 0 | 0 | 0 | 0
| MRG-046-G-I-14-C-DMF | 10 | NA | NA | #VALUE! | False | False | False |  |  | Trioxane | 5.58 | 3.193 | 0% | 490 | 510 | 1.04 | False | False | True |  |  | 3.164 | 0.9082% | 490 | 530 | 1.08 | False | False | True |  |  | 3.192 | 0.03132% | 680 | 770 | 1.13 | False | False | True |  |  | 3.527 | -10.46% | 770 | 980 | 1.27 | False | False | True |  |  | 870 | 1200 | 1.38 | False | False | True |  |  | 3.226 | -1.034% | 840 | 1330 | 1.58 | False | False | True |  |  | NA | NA | #VALUE! | False | False | False |  |  | 3.048 | 4.541% | 2022-07-21 | 2 |  | 0 | 3 | 0 | 0 | 0 | 0
| MRG-046-G-I-14-C-DMSO | 11 | NA | NA | #VALUE! | False | False | False |  |  | Trioxane | 5.57 | 3.263 | 0% | 600 | 660 | 1.1 | False | True | True |  |  | 3.621 | -10.97% | 730 | 840 | 1.15 | False | False | True |  |  | 3.814 | -16.89% | 810 | 940 | 1.16 | True | False | False |  |  | 4.682 | -43.49% | 940 | 1080 | 1.15 | False | False | True |  |  | 1010 | 1180 | 1.17 | False | False | True |  |  | 6.97 | -113.6% | 1080 | 1290 | 1.19 | False | False | True |  |  | 1080 | 1570 | 1.45 | True | False | True |  |  | 14.04 | -330.3% | 2022-07-21 | 2 |  | 0 | 3 | 0 |  | 0 | 0
| MRG-046-G-I-14-C-Tol | 12 | NA | NA | #VALUE! | False | False | False |  |  | Trioxane | 5.94 | 3.3 | 0% | 310 | 330 | 1.06 | False | False | True |  |  | 3.343 | -1.303% | 330 | 350 | 1.06 | False | False | False |  |  | 3.391 | -2.758% | 380 | 420 | 1.11 | False | True | True |  |  | 3.384 | -2.545% | 590 | 660 | 1.12 | False | False | True |  |  | 820 | 1000 | 1.22 | False | False | True |  |  | 3.907 | -18.39% | 890 | 1210 | 1.36 | False | False | True |  |  | 1800 | 2600 | 1.44 | False | False | True |  |  | 3.913 | -18.58% | 2022-07-21 | 2 |  | 0 | 3 | 0 | 0 | 0 | 0
| MRG-046-G-I-15-C-DMF | 13 | NA | NA | #VALUE! | False | False | False |  |  | Anisole | 5.66 | 2.81 | 0% | 480 | 540 | 1.13 | False | True | True |  |  | 2.82 | -0.3559% | 670 | 760 | 1.13 | False | False | False |  |  | 2.687 | 4.377% | 2300 | 2700 | 1.17 | True | False | True |  |  | 2.491 | 11.35% | 4200 | 4700 | 1.12 | False | True | False |  |  | 4300 | 6200 | 1.44 | True | False | False |  |  | 2.071 | 26.3% | 5300 | 7300 | 1.38 | True | False | False |  |  | 6300 | 11200 | 1.78 | True | False | False |  |  | 1.387 | 50.64% | 2022-07-21 | 2 |  | 0 | 3 | 0 | 0 | 0 | 0
| MRG-046-G-I-15-C-DMSO | 14 | NA | NA | #VALUE! | False | False | False |  |  | Anisole | 5.6 | 2.821 | 0% | 300 | 340 | 1.13 | False | True | True |  |  | 2.801 | 0.709% | 1070 | 1360 | 1.27 | False | False | True |  |  | 2.784 | 1.312% | 6000 | 6800 | 1.13 | False | False | False |  |  | 2.156 | 23.57% | 9700 | 10900 | 1.12 | False | False | False |  |  | 11400 | 13600 | 1.19 | False | False | False |  |  | 1.322 | 53.14% | 13100 | 15500 | 1.18 | False | False | False |  |  | 13400 | 18600 | 1.39 | True | True | False |  |  | 0.752 | 73.34% | 2022-07-21 | 2 |  | 0 | 3 | 0 | 0 | 0 | 0
| MRG-046-G-I-15-C-Tol | 15 | NA | NA | #VALUE! | False | False | False |  |  | Anisole | 6 | 2.84 | 0% | 270 | 280 | 1.04 | False | False | True |  |  | 2.844 | -0.1408% | 260 | 270 | 1.04 | False | True | True |  |  | 2.862 | -0.7746% | 780 | 890 | 1.14 | False | False | True |  |  | 2.74 | 3.521% | 2500 | 2900 | 1.16 | False | False | False |  |  | 4900 | 5500 | 1.12 | False | False | False |  |  | 2.262 | 20.35% | 6600 | 7600 | 1.15 | True | False | False |  |  | 10800 | 14000 | 1.3 | True | False | False |  |  | 1.406 | 50.49% | 2022-07-21 | 2 |  | 0 | 3 | 0 | 0 | 0 | 0
[5 empty] | #DIV/0! | False | False | False | [8 empty] | #DIV/0! | False | False | False | [6 empty] | #DIV/0! | False | False | False | [6 empty] | #DIV/0! | False | False | False | [6 empty] | #DIV/0! | False | False | False |  |  |  |  | #DIV/0! | False | False | False | [6 empty] | #DIV/0! | False | False | False |  |  |  |  | #DIV/0! | False | False | False
| MRG-046-G-J-1-A-DMF | 1 | NA | NA | #VALUE! | False | False | False |  |  | Anisole | 5 | 2.54 | 0% | 220 | 240 | 1.09 | False | True | True |  |  | 2.528 | 0.4724% | 230 | 250 | 1.09 | False | True | True |  |  | 2.525 | 0.5906% | 240 | 260 | 1.08 | False | True | True |  |  | 2.543 | -0.1181% | 260 | 280 | 1.08 | False | True | True |  |  | 280 | 300 | 1.07 | False | False | True |  |  | 2.536 | 0.1575% | 310 | 340 | 1.1 | False | False | True |  |  | 610 | 720 | 1.18 | False | False | True |  |  | 2.464 | 2.992% | 2022-07-26 | 2 | some reactor hulls were not completely filled with thermofluid | 0 | 2 | 0 | 0 | 0 | 0
| MRG-046-G-J-1-A-DMSO | 2 | NA | NA | #VALUE! | False | False | False |  |  | Anisole | 4.99 | 2.632 | 0% | 230 | 250 | 1.09 | False | True | True |  |  | 2.592 | 1.52% | 260 | 280 | 1.08 | False | True | True |  |  | 2.585 | 1.786% | 360 | 390 | 1.08 | False | False | True |  |  | 2.548 | 3.191% | 480 | 530 | 1.1 | False | False | False |  |  | 600 | 700 | 1.17 | False | False | False |  |  | 2.448 | 6.991% | 600 | 800 | 1.33 | False | True | True |  |  | 1120 | 1470 | 1.31 | False | False | False |  |  | 2.367 | 10.07% | 2022-07-26 | 2 | some reactor hulls were not completely filled with thermofluid | 0 | 2 | 0 | 0 | 0 | 0
| MRG-046-G-J-1-A-Tol | 3 | NA | NA | #VALUE! | False | False | False |  |  | Anisole | 5.45 | 2.616 | 0% | 240 | 250 | 1.04 | False | True | True |  |  | 2.602 | 0.5352% | 270 | 290 | 1.07 | False | True | False |  |  | 2.599 | 0.6498% | 360 | 400 | 1.11 | False | False | True |  |  | 2.571 | 1.72% | 450 | 540 | 1.2 | False | True | True |  |  | NA | NA | #VALUE! | False | False | False |  |  | 2.473 | 5.466% | 610 | 870 | 1.43 | False | False | True |  |  | 1080 | 1700 | 1.57 | True | False | True |  |  | 2.407 | 7.989% | 2022-07-26 | 2 | some reactor hulls were not completely filled with thermofluid | 1 | 2 | 0 | 0 | 0 | 0
| MRG-046-G-J-2-A-DMF | 4 | NA | NA | #VALUE! | False | False | False |  |  | Anisole | 5.03 | 2.629 | 0% | 250 | 270 | 1.08 | False | True | True |  |  | 2.647 | -0.6847% | 270 | 290 | 1.07 | False | True | True |  |  | 2.693 | -2.434% | 310 | 330 | 1.06 | False | False | True |  |  | 2.632 | -0.1141% | 350 | 370 | 1.06 | False | True | True |  |  | 410 | 460 | 1.12 | False | False | True |  |  | 2.643 | -0.5325% | 470 | 550 | 1.17 | False | False | True |  |  | 1320 | 1850 | 1.4 | True | False | True |  |  | 2.565 | 2.434% | 2022-07-26 | 2 | some reactor hulls were not completely filled with thermofluid | 0 | 2 | 0 | 0 | 0 | 0
| MRG-046-G-J-2-A-DMSO | 5 | NA | NA | #VALUE! | False | False | False |  |  | Anisole | 5 | 2.638 | 0% | 260 | 280 | 1.08 | False | True | True |  |  | 2.651 | -0.4928% | 290 | 310 | 1.07 | False | True | True |  |  | 2.635 | 0.1137% | 480 | 530 | 1.1 | False | False | True |  |  | 2.592 | 1.744% | 790 | 920 | 1.16 | False | False | True |  |  | 1010 | 1380 | 1.37 | False | False | True |  |  | 2.479 | 6.027% | 1330 | 1790 | 1.35 | True | False | True |  |  | 2300 | 3300 | 1.43 | True | False | True |  |  | 2.258 | 14.4% | 2022-07-26 | 2 | some reactor hulls were not completely filled with thermofluid | 0 | 2 | 0 | 0 | 0 | 0
| MRG-046-G-J-2-A-Tol | 6 | NA | NA | #VALUE! | False | False | False |  |  | Anisole | 5.45 | 2.664 | 0% | 250 | 270 | 1.08 | False | True | True |  |  | 2.7 | -1.351% | 280 | 310 | 1.11 | False | True | True |  |  | 2.636 | 1.051% | 390 | 490 | 1.26 | False | True | True |  |  | 2.626 | 1.426% | 480 | 630 | 1.31 | False | True | True |  |  | 630 | 870 | 1.38 | False | True | True |  |  | 2.556 | 4.054% | 680 | 1000 | 1.47 | False | True | True |  |  | 960 | 1740 | 1.81 | True | True | True |  |  | 2.479 | 6.944% | 2022-07-26 | 2 | some reactor hulls were not completely filled with thermofluid | 0 | 2 | 0 | 0 | 0 | 0
| MRG-046-G-J-3-A-DMF | 7 | NA | NA | #VALUE! | False | False | False |  |  | Anisole | 5.05 | 2.613 | 0% | 270 | 300 | 1.11 | False | True | True |  |  | 2.716 | -3.942% | 300 | 340 | 1.13 | False | True | True |  |  | 2.756 | -5.473% | 360 | 390 | 1.08 | False | False | True |  |  | 2.936 | -12.36% | 420 | 470 | 1.12 | False | False | True |  |  | 510 | 620 | 1.22 | False | False | True |  |  | 3.348 | -28.13% | 630 | 800 | 1.27 | False | True | True |  |  | 1610 | 2700 | 1.68 | True | False | True |  |  | 3.793 | -45.16% | 2022-07-26 | 2 | broken reflux finger, some reactor hulls were not completely filled with thermofluid | 1.5 | 2 | 0 | 0 | 0 | 0
| MRG-046-G-J-3-A-DMSO | 8 | NA | NA | #VALUE! | False | False | False |  |  | Anisole | 5 | 2.65 | 0% | 300 | 330 | 1.1 | False | True | True |  |  | 2.68 | -1.132% | 380 | 420 | 1.11 | False | True | True |  |  | 2.67 | -0.7547% | 740 | 870 | 1.18 | False | False | True |  |  | 2.644 | 0.2264% | 1100 | 1380 | 1.25 | True | False | True |  |  | 1420 | 2000 | 1.41 | False | False | True |  |  | 2.546 | 3.925% | 1770 | 2460 | 1.39 | False | False | True |  |  | 2900 | 4100 | 1.41 | True | False | True |  |  | 2.351 | 11.28% | 2022-07-26 | 2 | some reactor hulls were not completely filled with thermofluid | 0 | 2 | 0 | 0 | 0 | 0
| MRG-046-G-J-3-A-Tol | 9 | NA | NA | #VALUE! | False | False | False |  |  | Anisole | 5.46 | 2.598 | 0% | 240 | 260 | 1.08 | False | True | True |  |  | 2.638 | -1.54% | 270 | 310 | 1.15 | False | True | True |  |  | 2.6 | -0.07698% | 390 | 440 | 1.13 | False | False | True |  |  | 2.536 | 2.386% | 450 | 610 | 1.36 | False | True | True |  |  | 640 | 940 | 1.47 | True | False | True |  |  | 2.548 | 1.925% | 840 | 1300 | 1.55 | True | False | True |  |  | 1320 | 2900 | 2.2 | True | False | True |  |  | 2.474 | 4.773% | 2022-07-26 | 2 | some reactor hulls were not completely filled with thermofluid | 1 | 2 | 0 | 0 | 0 | 0
| MRG-046-G-J-4-A-DMF | 10 | NA | NA | #VALUE! | False | False | False |  |  | Anisole | 4.97 | 2.648 | 0% | 270 | 300 | 1.11 | False | True | True |  |  | 2.626 | 0.8308% | 280 | 300 | 1.07 | False | True | True |  |  | 2.63 | 0.6798% | 290 | 320 | 1.1 | False | True | True |  |  | 2.578 | 2.644% | 340 | 370 | 1.09 | False | False | True |  |  | 400 | 450 | 1.13 | False | False | True |  |  | 2.603 | 1.699% | 440 | 510 | 1.16 | False | False | True |  |  | 700 | 930 | 1.33 | True | False | True |  |  | 2.546 | 3.852% | 2022-07-26 | 2 | some reactor hulls were not completely filled with thermofluid | 0 | 2 | 0 | 0 | 0 | 0
| MRG-046-G-J-4-A-DMSO | 11 | NA | NA | #VALUE! | False | False | False |  |  | Anisole | 4.92 | 2.659 | 0% | 290 | 320 | 1.1 | False | True | True |  |  | 2.626 | 1.241% | 340 | 360 | 1.06 | False | False | True |  |  | 2.613 | 1.73% | 470 | 540 | 1.15 | False | False | True |  |  | 2.564 | 3.573% | 720 | 810 | 1.13 | False | False | True |  |  | 920 | 1650 | 1.79 | True | False | True |  |  | 2.515 | 5.416% | 1030 | 1250 | 1.21 | False | False | True |  |  | 1350 | 1950 | 1.44 | False | False | True |  |  | 2.41 | 9.364% | 2022-07-26 | 2 | some reactor hulls were not completely filled with thermofluid | 0 | 2 |  | 0 | 0 | 0
| MRG-046-G-J-4-A-Tol | 12 | NA | NA | #VALUE! | False | False | False |  |  | Anisole | 5.4 | 2.698 | 0% | 260 | 280 | 1.08 | False | True | True |  |  | 2.659 | 1.446% | 280 | 310 | 1.11 | False | True | True |  |  | 2.652 | 1.705% | 320 | 360 | 1.13 | False | True | True |  |  | 2.609 | 3.299% | 370 | 490 | 1.32 | True | False | True |  |  | 390 | 490 | 1.26 | False | False | True |  |  | 2.604 | 3.484% | 430 | 560 | 1.3 | False | False | True |  |  | 630 | 1090 | 1.73 | True | False | True |  |  | 2.544 | 5.708% | 2022-07-26 | 2 | some reactor hulls were not completely filled with thermofluid | 0 | 2 | 0 | 0 | 0 | 0
| MRG-046-G-J-16-A-DMF | 13 | NA | NA | #VALUE! | False | False | False |  |  | Anisole | 4.99 | 2.692 | 0% | 290 | 300 | 1.03 | True | False | True |  |  | 2.712 | -0.7429% | 300 | 320 | 1.07 | False | True | True |  |  | 2.67 | 0.8172% | 310 | 340 | 1.1 | False | True | True |  |  | 2.688 | 0.1486% | NA | NA | #VALUE! | False | False | False |  |  | 330 | 380 | 1.15 | False | True | True |  |  | 2.824 | -4.903% | 360 | 410 | 1.14 | False | True | True |  |  | 550 | 710 | 1.29 | False | True | True |  |  | 2.725 | -1.226% | 2022-07-26 | 2 | some reactor hulls were not completely filled with thermofluid | 0 | 2 | 0 | 0 | 0 | 0
| MRG-046-G-J-16-A-DMSO | 14 | NA | NA | #VALUE! | False | False | False |  |  | Anisole | 4.94 | 2.758 | 0% | 350 | 390 | 1.11 | False | True | True |  |  | 2.708 | 1.813% | NA | NA | #VALUE! | False | False | False |  |  | 2.697 | 2.212% | 530 | 640 | 1.21 | False | True | True |  |  | 2.664 | 3.408% | 920 | 1010 | 1.1 | False | False | False |  |  | 1070 | 1380 | 1.29 | False | False | True |  |  | 2.661 | 3.517% | 1230 | 1700 | 1.38 | True | False | True |  |  | 1500 | 2600 | 1.73 | True | False | True |  |  | 2.538 | 7.977% | 2022-07-26 | 2 | some reactor hulls were not completely filled with thermofluid | 0 | 1 | 1 | 0 | 1 | 0
| MRG-046-G-J-16-A-Tol | 15 | NA | NA | #VALUE! | False | False | False |  |  | Anisole | 5.42 | 2.819 | 0% | 340 | 370 | 1.09 | False | True | True |  |  | 2.755 | 2.27% | 360 | 390 | 1.08 | False | True | True |  |  | 2.708 | 3.938% | 430 | 480 | 1.12 | False | True | True |  |  | 2.765 | 1.916% | 510 | 590 | 1.16 | False | True | True |  |  | 590 | 750 | 1.27 | False | True | True |  |  | 2.67 | 5.286% | 530 | 810 | 1.53 | False | True | True |  |  | 720 | 1670 | 2.32 | False | True | True |  |  | 2.621 | 7.024% | 2022-07-26 | 2 | some reactor hulls were not completely filled with thermofluid | 0 | 2 | 0 | 0 | 0 | 0
[5 empty] | #DIV/0! | False | False | False | [8 empty] | #DIV/0! | False | False | False | [6 empty] | #DIV/0! | False | False | False | [6 empty] | #DIV/0! | False | False | False | [6 empty] | #DIV/0! | False | False | False |  |  |  |  | #DIV/0! | False | False | False | [6 empty] | #DIV/0! | False | False | False |  |  |  |  | #DIV/0! | False | False | False
| MRG-046-G-K-1-B-DMF | 1 | NA | NA | #VALUE! | False | False | False |  |  | Anisole | 5.01 | 2.592 | 0% | 270 | 310 | 1.15 | True | False | True |  |  | 2.565 | 1.042% | 290 | 320 | 1.1 | True | False | True |  |  | 2.583 | 0.3472% | 290 | 340 | 1.17 | False | False | True |  |  | 2.551 | 1.582% | 350 | 450 | 1.29 | True | False | True |  |  | 370 | 450 | 1.22 | True | False | True |  |  | 2.526 | 2.546% | 440 | 550 | 1.25 | True | False | True |  |  | 410 | 630 | 1.54 | False | True | True |  |  | 2.451 | 5.44% | 2022-07-27 | 3 |  | 0 | 0 | 0 | 0 | 0 | 0
| MRG-046-G-K-1-B-DMSO | 2 | NA | NA | #VALUE! | False | False | False |  |  | Anisole | 4.97 | 2.615 | 0% | 280 | 310 | 1.11 | False | False | True |  |  | 2.575 | 1.53% | 290 | 340 | 1.17 | False | False | True |  |  | 2.58 | 1.338% | 470 | 570 | 1.21 | False | False | True |  |  | 2.491 | 4.742% | 360 | 490 | 1.36 | False | True | True |  |  | 430 | 700 | 1.63 | False | True | True |  |  | 2.387 | 8.719% | 490 | 700 | 1.43 | False | True | True |  |  | 870 | 1420 | 1.63 | False | False | True |  |  | 2.196 | 16.02% | 2022-07-27 | 3 |  | 0 | 0 | 0 | 0 | 0 | 0
| MRG-046-G-K-1-B-Tol | 3 | NA | NA | #VALUE! | False | False | False |  |  | Anisole | 5.44 | 2.613 | 0% | NA | NA | #VALUE! | False | False | False |  |  | 2.632 | -0.7271% | 230 | 290 | 1.26 | False | False | True |  |  | 2.6 | 0.4975% | 320 | 500 | 1.56 | False | False | True |  |  | 2.585 | 1.072% | 270 | 420 | 1.56 | False | True | True |  |  | 300 | 510 | 1.7 | False | True | True |  |  | 2.549 | 2.449% | 380 | 640 | 1.68 | False | True | True |  |  | 740 | 1440 | 1.95 | True | False | True |  |  | 2.475 | 5.281% | 2022-07-27 | 3 |  | 0 | 0 | 0 | 0 | 0 | 0
| MRG-046-G-K-2-B-DMF | 4 | NA | NA | #VALUE! | False | False | False |  |  | Anisole | 5.05 | 2.678 | 0% | NA | NA | #VALUE! | False | False | False |  |  | 2.749 | -2.651% | 280 | 310 | 1.11 | False | False | True |  |  | 2.771 | -3.473% | 330 | 400 | 1.21 | True | False | True |  |  | 2.897 | -8.178% | 500 | 650 | 1.3 | False | False | True |  |  | 390 | 560 | 1.44 | False | True | True |  |  | 3.042 | -13.59% | 400 | 590 | 1.48 | False | True | True |  |  | 1130 | 1600 | 1.42 | False | False | True |  |  | 3.168 | -18.3% | 2022-07-27 | 3 |  | 1.5 | 0 | 0 | 0 | 0 | 0
| MRG-046-G-K-2-B-DMSO | 5 | NA | NA | #VALUE! | False | False | False |  |  | Anisole | 4.99 | 2.656 | 0% | NA | NA | #VALUE! | False | False | False |  |  | 2.709 | -1.995% | 510 | 750 | 1.47 | True | False | True |  |  | 2.634 | 0.8283% | 430 | 620 | 1.44 | False | True | True |  |  | 2.591 | 2.447% | 800 | 1250 | 1.56 | False | False | True |  |  | 1400 | 2000 | 1.43 | False | False | True |  |  | 2.449 | 7.794% | 1810 | 2500 | 1.38 | False | False | True |  |  | 2900 | 4200 | 1.45 | True | False | True |  |  | 2.307 | 13.14% | 2022-07-27 | 3 |  | 0 | 0 | 0 | 0 | 0 | 0
| MRG-046-G-K-2-B-Tol | 6 | NA | NA | #VALUE! | False | False | False |  |  | Anisole | 5.46 | 2.698 | 0% | NA | NA | #VALUE! | False | False | False |  |  | 2.693 | 0.1853% | 270 | 390 | 1.44 | False | True | True |  |  | 2.642 | 2.076% | 450 | 590 | 1.31 | False | True | True |  |  | 2.634 | 2.372% | NA | NA | #VALUE! | False | False | False |  |  | 450 | 800 | 1.78 | False | True | True |  |  | 2.587 | 4.114% | 560 | 1030 | 1.84 | False | False | True |  |  | 1190 | 2700 | 2.27 | True | False | True |  |  | 2.496 | 7.487% | 2022-07-27 | 3 |  | 0 | 0 | 0 | 0 | 0 | 0
| MRG-046-G-K-3-B-DMF | 7 | NA | NA | #VALUE! | False | False | False |  |  | Anisole | 5.08 | 2.733 | 0% | 360 | 540 | 1.5 | True | False | True |  |  | 2.615 | 4.318% | 280 | 320 | 1.14 | False | False | True |  |  | 2.634 | 3.622% | 350 | 410 | 1.17 | False | False | True |  |  | 2.589 | 5.269% | 400 | 520 | 1.3 | False | False | True |  |  | 700 | 790 | 1.13 | False | False | True |  |  | 2.981 | -9.074% | 390 | 560 | 1.44 | False | True | True |  |  | 1010 | 1460 | 1.45 | False | False | True |  |  | 2.462 | 9.916% | 2022-07-27 | 3 |  | 0 | 0 | 0 | 0 | 0 | 0
| MRG-046-G-K-3-B-DMSO | 8 | NA | NA | #VALUE! | False | False | False |  |  | Anisole | 5.02 | 2.715 | 0% | NA | NA | #VALUE! | False | False | False |  |  | 2.663 | 1.915% | 550 | 640 | 1.16 | False | False | True |  |  | 2.701 | 0.5157% | 550 | 840 | 1.53 | False | True | True |  |  | 2.597 | 4.346% | 1050 | 1490 | 1.42 | False | False | True |  |  | 1730 | 2370 | 1.37 | False | False | True |  |  | 2.523 | 7.072% | 2100 | 3000 | 1.43 | False | False | True |  |  | 3400 | 4900 | 1.44 | True | False | True |  |  | 2.594 | 4.457% | 2022-07-27 | 3 |  | 0 | 0 | 0 | 0 | 0 | 0
| MRG-046-G-K-3-B-Tol | 9 | NA | NA | #VALUE! | False | False | False |  |  | Anisole | 5.45 | 2.673 | 0% | 230 | 280 | 1.22 | False | False | True |  |  | 2.695 | -0.823% | 250 | 320 | 1.28 | False | False | True |  |  | 2.628 | 1.684% | 230 | 410 | 1.78 | False | True | True |  |  | 2.602 | 2.656% | 330 | 590 | 1.79 | False | True | True |  |  | 470 | 1020 | 2.17 | False | True | True |  |  | 2.49 | 6.846% | 820 | 1580 | 1.93 | False | False | True |  |  | 1610 | 4000 | 2.48 | True | False | True |  |  | 2.497 | 6.584% | 2022-07-27 | 3 |  | 1 | 0 | 0 | 0 | 0 | 0
| MRG-046-G-K-4-B-DMF | 10 | NA | NA | #VALUE! | False | False | False |  |  | Anisole | 4.98 | 2.65 | 0% | 270 | 290 | 1.07 | False | False | True |  |  | 2.617 | 1.245% | 280 | 340 | 1.21 | True | False | True |  |  | 2.586 | 2.415% | 290 | 330 | 1.14 | False | False | True |  |  | 2.594 | 2.113% | 320 | 370 | 1.16 | False | False | True |  |  | 390 | 440 | 1.13 | False | False | True |  |  | 2.6 | 1.887% | 380 | 460 | 1.21 | False | False | True |  |  | 350 | 530 | 1.51 | False | True | True |  |  | 2.571 | 2.981% | 2022-07-27 | 3 |  | 0 | 0 | 0 | 0 | 0 | 0
| MRG-046-G-K-4-B-DMSO | 11 | NA | NA | #VALUE! | False | False | False |  |  | Anisole | 4.91 | 2.658 | 0% | NA | NA | #VALUE! | False | False | False |  |  | 2.614 | 1.655% | 280 | 330 | 1.18 | False | False | True |  |  | 2.618 | 1.505% | 240 | 330 | 1.38 | True | False | True |  |  | 2.588 | 2.634% | 350 | 500 | 1.43 | False | True | True |  |  | 500 | 690 | 1.38 | True | False | True |  |  | 2.501 | 5.907% | 640 | 980 | 1.53 | False | False | True |  |  | 1210 | 1870 | 1.55 | False | False | True |  |  | 2.387 | 10.2% | 2022-07-27 | 3 |  | 0 | 0 | 0 | 0 | 0 | 0
| MRG-046-G-K-4-B-Tol | 12 | NA | NA | #VALUE! | False | False | False |  |  | Anisole | 5.39 | 2.654 | 0% | 270 | 320 | 1.19 | False | False | True |  |  | 2.607 | 1.771% | 300 | 420 | 1.4 | False | False | True |  |  | 2.607 | 1.771% | 250 | 390 | 1.56 | False | True | True |  |  | 2.575 | 2.977% | 260 | 420 | 1.62 | False | True | True |  |  | 310 | 520 | 1.68 | False | True | True |  |  | 2.545 | 4.107% | 330 | 580 | 1.76 | False | True | True |  |  | 500 | 1180 | 2.36 | False | True | True |  |  | 2.471 | 6.895% | 2022-07-27 | 3 |  | 0 | 0 | 0 | 0 | 0 | 0
| MRG-046-G-K-16-B-DMF | 13 | NA | NA | #VALUE! | False | False | False |  |  | Anisole | 4.98 | 2.712 | 0% | NA | NA | #VALUE! | False | False | False |  |  | 2.701 | 0.4056% | 320 | 360 | 1.13 | False | False | True |  |  | 2.687 | 0.9218% | 340 | 390 | 1.15 | False | True | True |  |  | 2.7 | 0.4425% | 430 | 500 | 1.16 | False | True | True |  |  | 310 | 420 | 1.35 | False | True | True |  |  | 2.712 | 0% | 320 | 450 | 1.41 | False | True | True |  |  | 610 | 930 | 1.52 | True | False | True |  |  | 2.682 | 1.106% | 2022-07-27 | 3 |  | 0 | 0 | 0 | 0 | 0 | 0
| MRG-046-G-K-16-B-DMSO | 14 | NA | NA | #VALUE! | False | False | False |  |  | Anisole | 4.96 | 2.716 | 0% | NA | NA | #VALUE! | False | False | False |  |  | 2.693 | 0.8468% | 390 | 450 | 1.15 | False | False | True |  |  | 2.69 | 0.9573% | 320 | 450 | 1.41 | False | True | True |  |  | 2.682 | 1.252% | 600 | 800 | 1.33 | False | False | True |  |  | 940 | 1360 | 1.45 | False | False | True |  |  | 2.63 | 3.166% | 1240 | 1780 | 1.44 | False | False | True |  |  | 1590 | 3100 | 1.95 | False | True | True |  |  | 2.458 | 9.499% | 2022-07-27 | 3 |  | 0 | 1 | 1 | 0 | 1 | 0
| MRG-046-G-K-16-B-Tol | 15 | NA | NA | #VALUE! | False | False | False |  |  | Anisole | 5.42 | 2.774 | 0% | NA | NA | #VALUE! | False | False | False |  |  | 2.745 | 1.045% | 370 | 460 | 1.24 | False | True | True |  |  | 2.738 | 1.298% | 450 | 570 | 1.27 | False | True | True |  |  | 2.72 | 1.947% | 440 | 620 | 1.41 | False | True | True |  |  | 440 | 840 | 1.91 | False | True | True |  |  | 2.73 | 1.586% | 510 | 790 | 1.55 | True | True | True |  |  | 1050 | 2500 | 2.38 | False | True | True |  |  | 2.584 | 6.849% | 2022-07-27 | 3 |  | 0 | 0 | 0 | 0 | 0 | 0
[5 empty] | #DIV/0! | False | False | False | [8 empty] | #DIV/0! | False | False | False | [6 empty] | #DIV/0! | False | False | False | [6 empty] | #DIV/0! | False | False | False | [6 empty] | #DIV/0! | False | False | False |  |  |  |  | #DIV/0! | False | False | False | [6 empty] | #DIV/0! | False | False | False |  |  |  |  | #DIV/0! | False | False | False
| MRG-046-G-L-6-B-DMF | 1 | NA | NA | #VALUE! | False | False | False |  |  | Trioxane | 5.31 | 3.003 | 0% | NA | NA | #VALUE! | False | False | False |  |  | 2.866 | 4.562% | NA | NA | #VALUE! | False | False | False |  |  | 2.643 | 11.99% | 1510 | 2700 | 1.79 | False | False | True |  |  | 2.236 | 25.54% | 2100 | 3800 | 1.81 | False | False | True |  |  | 3300 | 5400 | 1.64 | False | False | True |  |  | 1.511 | 49.68% | 3300 | 6000 | 1.82 | False | False | True |  |  | 7300 | 8800 | 1.21 | True | False | False |  |  | 0.785 | 73.86% | 2022-07-28 | 4 |  | 0 | 3 | 0 | 0 | 0 | 0
| MRG-046-G-L-6-B-DMSO | 2 | NA | NA | #VALUE! | False | False | False |  |  | Trioxane | 5.27 | 2.883 | 0% | NA | NA | #VALUE! | False | False | False |  |  | 2.729 | 5.342% | 850 | 1860 | 2.19 | False | True | True |  |  | 2.577 | 10.61% | 1920 | 4070 | 2.12 | False | False | True |  |  | 2.098 | 27.23% | 4000 | 6300 | 1.58 | False | False | True |  |  | 3300 | 7300 | 2.21 | False | False | True |  |  | 1.483 | 48.56% | 8000 | 9400 | 1.18 | True | False | False |  |  | 9600 | 12000 | 1.25 | True | False | False |  |  | 0.935 | 67.57% | 2022-07-28 | 4 |  | 0 | 2 | 0 | 0 | 0 | 0
| MRG-046-G-L-6-B-Tol | 3 | NA | NA | #VALUE! | False | False | False |  |  | Trioxane | 5.72 | 3.117 | 0% | NA | NA | #VALUE! | False | False | False |  |  | 3.058 | 1.893% | NA | NA | #VALUE! | False | False | False |  |  | 3.042 | 2.406% | 510 | 910 | 1.78 | False | False | True |  |  | 2.957 | 5.133% | 840 | 1580 | 1.88 | False | False | True |  |  | 1110 | 2500 | 2.25 | False | False | True |  |  | 2.843 | 8.791% | 1180 | 3000 | 2.54 | False | False | True |  |  | 1690 | 5900 | 3.49 | False | False | True |  |  | 2.715 | 12.9% | 2022-07-28 | 4 |  | 0 | 3 | 0 | 0 | 0 | 0
| MRG-046-G-L-7-B-DMF | 4 | NA | NA | #VALUE! | False | False | False |  |  | Trioxane | 5.32 | 3.272 | 0% | NA | NA | #VALUE! | False | False | False |  |  | 3.431 | -4.859% | 970 | 1910 | 1.97 | False | False | True |  |  | 3.48 | -6.357% | 2700 | 4400 | 1.63 | True | False | True |  |  | 3.284 | -0.3667% | 5400 | 7300 | 1.35 | True | False | True |  |  | 7700 | 10000 | 1.3 | True | False | True |  |  | 2.899 | 11.4% | 8000 | 11500 | 1.44 | True | False | True |  |  | 11000 | 15700 | 1.43 | True | False | True |  |  | 2.447 | 25.21% | 2022-07-28 | 4 |  | 0 | 3 | 0 | 0 | 0 | 0
| MRG-046-G-L-7-B-DMSO | 5 | NA | NA | #VALUE! | False | False | False |  |  | Trioxane | 5.28 | 3.25 | 0% | 1200 | 2500 | 2.08 | False | False | True |  |  | 3.09 | 4.923% | 1200 | 3100 | 2.58 | False | False | True |  |  | 2.895 | 10.92% | 3300 | 5700 | 1.73 | True | False | True |  |  | 2.422 | 25.48% | 5300 | 8500 | 1.6 | True | False | True |  |  | 7700 | 11600 | 1.51 | True | False | True |  |  | 1.75 | 46.15% | 8200 | 14100 | 1.72 | True | False | True |  |  | 14300 | 29000 | 2.03 | True | True | True |  |  | 0.922 | 71.63% | 2022-07-28 | 4 |  | 0 | 1 | 1 | 0 | 1 | 0
| MRG-046-G-L-7-B-Tol | 6 | NA | NA | #VALUE! | False | False | False |  |  | Trioxane | 5.7 | 3.371 | 0% | NA | NA | #VALUE! | False | False | False |  |  | 3.326 | 1.335% | 620 | 980 | 1.58 | False | False | True |  |  | 3.205 | 4.924% | 1270 | 2500 | 1.97 | False | False | True |  |  | 3.03 | 10.12% | 3500 | 5000 | 1.43 | True | False | True |  |  | 5100 | 7400 | 1.45 | True | False | True |  |  | 2.627 | 22.07% | 5200 | 9100 | 1.75 | True | False | True |  |  | 7400 | 14700 | 1.99 | True | False | True |  |  | 2.027 | 39.87% | 2022-07-28 | 4 |  | 0 | 3 | 0 | 0 | 0 | 0
| MRG-046-G-L-8-B-DMF | 7 | NA | NA | #VALUE! | False | False | False |  |  | Trioxane | 5.36 | 3.247 | 0% | NA | NA | #VALUE! | False | False | False |  |  | 3.255 | -0.2464% | 2400 | 4100 | 1.71 | False | False | True |  |  | 3.373 | -3.881% | 8200 | 9600 | 1.17 | False | False | True |  |  | 2.82 | 13.15% | 9100 | 10300 | 1.13 | False | False | False |  |  | 11000 | 13400 | 1.22 | True | False | False |  |  | NA | #VALUE! | NA | NA | #VALUE! | False | False | False |  |  | 14000 | 19400 | 1.39 | True | True | False |  |  | NA | #VALUE! | 2022-07-28 | 4 |  | 0 | 3 | 1 | 0 | 0.5 | 0
| MRG-046-G-L-8-B-DMSO | 8 | NA | NA | #VALUE! | False | False | False |  |  | Trioxane | NA | NA | 0% | NA | NA | #VALUE! | False | False | False |  |  | NA | #VALUE! | 1080 | 1650 | 1.53 | False | False | True |  |  | NA | #VALUE! | 1530 | 2300 | 1.5 | False | False | True |  |  | NA | #VALUE! | 2300 | 4300 | 1.87 | False | False | True |  |  | 7500 | 8600 | 1.15 | False | False | False |  |  | NA | #VALUE! | NA | NA | #VALUE! | False | False | False |  |  | NA | NA | #VALUE! | False | False | False |  |  | NA | #VALUE! | 2022-07-28 | 4 |  | 0 | 1 | 0 | 0 | 1 | 0.5
| MRG-046-G-L-8-B-Tol | 9 | NA | NA | #VALUE! | False | False | False |  |  | Trioxane | 5.68 | 3.104 | 0% | 1260 | 1800 | 1.43 | False | False | True |  |  | 3.274 | -5.477% | 2000 | 2900 | 1.45 | False | False | True |  |  | 3.135 | -0.9987% | 6900 | 9400 | 1.36 | False | False | True |  |  | 2.673 | 13.89% | 11400 | 15500 | 1.36 | False | False | True |  |  | 16000 | 21000 | 1.31 | False | False | True |  |  | 1.9 | 38.79% | 19300 | 24000 | 1.24 | False | False | False |  |  | 24900 | 31000 | 1.24 | True | False | False |  |  | 1.212 | 60.95% | 2022-07-28 | 4 |  | 0 | 2 | 0 | 0 | 0 | 0
| MRG-046-G-L-9-B-DMF | 10 | NA | NA | #VALUE! | False | False | False |  |  | Trioxane | 5.39 | 3.378 | 0% | NA | NA | #VALUE! | False | False | False |  |  | 3.23 | 4.381% | 2200 | 4000 | 1.82 | False | False | True |  |  | 3.233 | 4.292% | 5900 | 9600 | 1.63 | True | False | True |  |  | 3.101 | 8.2% | 8300 | 13200 | 1.59 | True | False | True |  |  | 10300 | 17400 | 1.69 | True | False | True |  |  | 2.929 | 13.29% | 14600 | 21500 | 1.47 | True | False | False |  |  | 16200 | 35000 | 2.16 | True | False | False |  |  | 2.577 | 23.71% | 2022-07-28 | 4 |  | 0 | 3 | 0 | 0 | 0 | 0
| MRG-046-G-L-9-B-DMSO | 11 | NA | NA | #VALUE! | False | False | False |  |  | Trioxane | 5.31 | 3.291 | 0% | 3700 | 5900 | 1.59 | False | False | True |  |  | 3.149 | 4.315% | 5900 | 8800 | 1.49 | True | False | True |  |  | 3.01 | 8.538% | 15200 | 22000 | 1.45 | True | False | True |  |  | 2.607 | 20.78% | 22000 | 34000 | 1.55 | True | False | True |  |  | 27000 | 43000 | 1.59 | True | False | False |  |  | 1.995 | 39.38% | 30000 | 48000 | 1.6 | True | False | False |  |  | 29000 | 55000 | 1.9 | True | False | False |  |  | 1.343 | 59.19% | 2022-07-28 | 4 |  | 0 | 3 | 1 | 0 | 0 | 1
| MRG-046-G-L-9-B-Tol | 12 | NA | NA | #VALUE! | False | False | False |  |  | Trioxane | 5.67 | 3.44 | 0% | NA | NA | #VALUE! | False | False | False |  |  | 3.319 | 3.517% | NA | NA | #VALUE! | False | False | False |  |  | 3.338 | 2.965% | NA | NA | #VALUE! | False | False | False |  |  | 3.35 | 2.616% | NA | NA | #VALUE! | False | False | False |  |  | NA | NA | #VALUE! | False | False | False |  |  | 3.317 | 3.576% | NA | NA | #VALUE! | False | False | False |  |  | NA | NA | #VALUE! | False | False | False |  |  | 3.35 | 2.616% | 2022-07-28 | 4 |  | 0 | 3 | 0 | 0 | 0 | 0
| MRG-046-G-L-10-B-DMF | 13 | NA | NA | #VALUE! | False | False | False |  |  | Anisole | 5.4 | 2.719 | 0% | NA | NA | #VALUE! | False | False | False |  |  | 2.726 | -0.2574% | NA | NA | #VALUE! | False | False | False |  |  | 2.615 | 3.825% | 3800 | 6700 | 1.76 | False | False | True |  |  | 2.286 | 15.92% | 8700 | 10600 | 1.22 | False | False | False |  |  | 9800 | 13700 | 1.4 | True | False | True |  |  | 1.656 | 39.1% | 11200 | 15900 | 1.42 | True | False | True |  |  | 16200 | 22000 | 1.36 | True | False | False |  |  | 1.03 | 62.12% | 2022-07-28 | 4 |  | 0 | 3 | 0 | 0 | 0 | 0
| MRG-046-G-L-10-B-DMSO | 14 | NA | NA | #VALUE! | False | False | False |  |  | Anisole | 5.35 | 2.806 | 0% | 2700 | 3900 | 1.44 | False | True | False |  |  | 2.619 | 6.664% | 3700 | 5600 | 1.51 | False | False | True |  |  | 2.305 | 17.85% | 8000 | 11000 | 1.38 | True | False | True |  |  | 1.765 | 37.1% | 12600 | 15200 | 1.21 | True | False | False |  |  | 13000 | 17900 | 1.38 | True | False | True |  |  | 1.028 | 63.36% | 13900 | 19700 | 1.42 | True | False | True |  |  | 15800 | 22000 | 1.39 | True | False | True |  |  | 0.489 | 82.57% | 2022-07-28 | 4 |  | 0 | 2 | 0 | 0 | 0 | 0
| MRG-046-G-L-10-B-Tol | 15 | NA | NA | #VALUE! | False | False | False |  |  | Anisole | 5.74 | 2.895 | 0% | NA | NA | #VALUE! | False | False | False |  |  | 2.787 | 3.731% | 650 | 1300 | 2 | False | False | True |  |  | 2.752 | 4.94% | 1900 | 3400 | 1.79 | False | False | True |  |  | 2.624 | 9.361% | 3900 | 6600 | 1.69 | False | False | True |  |  | 6000 | 10600 | 1.77 | False | False | True |  |  | 2.222 | 23.25% | 7300 | 13300 | 1.82 | True | False | True |  |  | 12200 | 25000 | 2.05 | True | False | True |  |  | 1.582 | 45.35% | 2022-07-28 | 4 |  | 0 | 3 | 0 | 0 | 0 | 0
[5 empty] | #DIV/0! | False | False | False | [8 empty] | #DIV/0! | False | False | False | [6 empty] | #DIV/0! | False | False | False | [6 empty] | #DIV/0! | False | False | False | [6 empty] | #DIV/0! | False | False | False |  |  |  |  | #DIV/0! | False | False | False | [6 empty] | #DIV/0! | False | False | False |  |  |  |  | #DIV/0! | False | False | False
| MRG-046-G-M-11-B-DMF | 1 | NA | NA | #VALUE! | False | False | False |  |  | Trioxane | 5.58 | 2.7 | 0% | NA | NA | #VALUE! | False | False | False |  |  | 2.688 | 0.4444% | NA | NA | #VALUE! | False | False | False |  |  | 2.63 | 2.593% | NA | NA | #VALUE! | False | False | False |  |  | 2.602 | 3.63% | NA | NA | #VALUE! | False | False | False |  |  | NA | NA | #VALUE! | False | False | False |  |  | 2.528 | 6.37% | 3100 | 5100 | 1.65 | True | False | True |  |  | 16700 | 24000 | 1.44 | True | False | True |  |  | 1.429 | 47.07% | 2022-08-01 | 4 |  | 0 | 3 | 0 | 0 | 0 | 0 | 0
| MRG-046-G-M-11-B-DMSO | 2 | NA | NA | #VALUE! | False | False | False |  |  | Trioxane | 5.57 | 2.609 | 0% | NA | NA | #VALUE! | False | False | False |  |  | 2.529 | 3.066% | NA | NA | #VALUE! | False | False | False |  |  | 2.602 | 0.2683% | NA | NA | #VALUE! | False | False | False |  |  | 2.509 | 3.833% | NA | NA | #VALUE! | False | False | False |  |  | NA | NA | #VALUE! | False | False | False |  |  | 2.482 | 4.868% | NA | NA | #VALUE! | False | False | False |  |  | 16500 | 19800 | 1.2 | False | False | False |  |  | 1.719 | 34.11% | 2022-08-01 | 4 |  | 0 | 3 | 0 | 0 | 0 | 0 | 0
| MRG-046-G-M-11-B-Tol | 3 | NA | NA | #VALUE! | False | False | False |  |  | Trioxane | 5.97 | 2.777 | 0% | NA | NA | #VALUE! | False | False | False |  |  | 2.792 | -0.5402% | NA | NA | #VALUE! | False | False | False |  |  | 2.795 | -0.6482% | NA | NA | #VALUE! | False | False | False |  |  | 2.791 | -0.5041% | NA | NA | #VALUE! | False | False | False |  |  | NA | NA | #VALUE! | False | False | False |  |  | 2.877 | -3.601% | NA | NA | #VALUE! | False | False | False |  |  | 19200 | 33100 | 1.72 | True | False | False |  |  | 2.455 | 11.6% | 2022-08-01 | 4 |  | 0 | 3 | 0 | 1 | 0 | 0 | 0
| MRG-046-G-M-12-B-DMF | 4 | NA | NA | #VALUE! | False | False | False |  |  | Trioxane | 5.57 | 3.206 | 0% | NA | NA | #VALUE! | False | False | False |  |  | 3.201 | 0.156% | NA | NA | #VALUE! | False | False | False |  |  | 3.218 | -0.3743% | NA | NA | #VALUE! | False | False | False |  |  | 3.189 | 0.5303% | NA | NA | #VALUE! | False | False | False |  |  | NA | NA | #VALUE! | False | False | False |  |  | 3.204 | 0.06238% | NA | NA | #VALUE! | False | False | False |  |  | 18000 | 28000 | 1.56 | True | False | False |  |  | 2.37 | 26.08% | 2022-08-01 | 4 |  | 0 | 3 | 0 | 0 | 0 | 0 | 0
| MRG-046-G-M-12-B-DMSO | 5 | NA | NA | #VALUE! | False | False | False |  |  | Trioxane | 5.55 | 3.227 | 0% | NA | NA | #VALUE! | False | False | False |  |  | 3.174 | 1.642% | NA | NA | #VALUE! | False | False | False |  |  | 3.14 | 2.696% | NA | NA | #VALUE! | False | False | False |  |  | 3.134 | 2.882% | NA | NA | #VALUE! | False | False | False |  |  | NA | NA | #VALUE! | False | False | False |  |  | 3.103 | 3.843% | 7700 | 8900 | 1.16 | True | False | True |  |  | NA | NA | #VALUE! | False | False | False |  |  | 2.356 | 26.99% | 2022-08-01 | 4 |  | 0 | 3 | 1 | 0 | 0.5 | 1 | 0
| MRG-046-G-M-12-B-Tol | 6 | NA | NA | #VALUE! | False | False | False |  |  | Trioxane | 5.95 | 3.296 | 0% | NA | NA | #VALUE! | False | False | False |  |  | 3.29 | 0.182% | NA | NA | #VALUE! | False | False | False |  |  | 3.234 | 1.881% | NA | NA | #VALUE! | False | False | False |  |  | 3.291 | 0.1517% | NA | NA | #VALUE! | False | False | False |  |  | NA | NA | #VALUE! | False | False | False |  |  | 3.415 | -3.61% | NA | NA | #VALUE! | False | False | False |  |  | 30000 | 51000 | 1.7 | True | False | False |  |  | 2.493 | 24.36% | 2022-08-01 | 4 |  | 0 | 3 | 0 | 0 | 0 | 0 | 0
| MRG-046-G-M-13-B-DMF | 7 | NA | NA | #VALUE! | False | False | False |  |  | Trioxane | 5.63 | 3.446 | 0% | NA | NA | #VALUE! | False | False | False |  |  | 3.263 | 5.311% | NA | NA | #VALUE! | False | False | False |  |  | 3.359 | 2.525% | NA | NA | #VALUE! | False | False | False |  |  | 3.286 | 4.643% | NA | NA | #VALUE! | False | False | False |  |  | NA | NA | #VALUE! | False | False | False |  |  | 3.291 | 4.498% | 3300 | 7000 | 2.12 | True | False | True |  |  | NA | NA | #VALUE! | False | False | False |  |  | 2.581 | 25.1% | 2022-08-01 | 4 |  | 0 | 3 | 1 | 0 | 0.5 | 1 | 0
| MRG-046-G-M-13-B-DMSO | 8 | NA | NA | #VALUE! | False | False | False |  |  | Trioxane | NA | NA | 0% | NA | NA | #VALUE! | False | False | False |  |  | NA | #VALUE! | NA | NA | #VALUE! | False | False | False |  |  | NA | #VALUE! | NA | NA | #VALUE! | False | False | False |  |  | NA | #VALUE! | NA | NA | #VALUE! | False | False | False |  |  | NA | NA | #VALUE! | False | False | False |  |  | NA | #VALUE! | NA | NA | #VALUE! | False | False | False |  |  | NA | NA | #VALUE! | False | False | False |  |  | NA | #VALUE! | 2022-08-01 | 4 |  | 0 | 3 | 1 | 0 | 1 | 0 | 0
| MRG-046-G-M-13-B-Tol | 9 | NA | NA | #VALUE! | False | False | False |  |  | Trioxane | 5.92 | 3.227 | 0% | NA | NA | #VALUE! | False | False | False |  |  | 3.154 | 2.262% | NA | NA | #VALUE! | False | False | False |  |  | 3.124 | 3.192% | NA | NA | #VALUE! | False | False | False |  |  | 3.141 | 2.665% | NA | NA | #VALUE! | False | False | False |  |  | NA | NA | #VALUE! | False | False | False |  |  | 3.429 | -6.26% | NA | NA | #VALUE! | False | False | False |  |  | 33000 | 56000 | 1.7 | True | False | False |  |  | 2.709 | 16.05% | 2022-08-01 | 4 |  | 0 | 3 | 0 | 1 | 0 | 0 | 0
| MRG-046-G-M-14-B-DMF | 10 | NA | NA | #VALUE! | False | False | False |  |  | Trioxane | 5.63 | 3.238 | 0% | NA | NA | #VALUE! | False | False | False |  |  | 3.246 | -0.2471% | NA | NA | #VALUE! | False | False | False |  |  | 3.272 | -1.05% | NA | NA | #VALUE! | False | False | False |  |  | 3.25 | -0.3706% | NA | NA | #VALUE! | False | False | False |  |  | NA | NA | #VALUE! | False | False | False |  |  | 3.315 | -2.378% | NA | NA | #VALUE! | False | False | False |  |  | NA | NA | #VALUE! | False | False | False |  |  | 4.148 | -28.1% | 2022-08-01 | 4 |  | 0 | 3 | 0 | 0 | 0 | 0 | 0
| MRG-046-G-M-14-B-DMSO | 11 | NA | NA | #VALUE! | False | False | False |  |  | Trioxane | 5.57 | 3.214 | 0% | NA | NA | #VALUE! | False | False | False |  |  | 3.235 | -0.6534% | NA | NA | #VALUE! | False | False | False |  |  | 3.236 | -0.6845% | NA | NA | #VALUE! | False | False | False |  |  | 3.241 | -0.8401% | NA | NA | #VALUE! | False | False | False |  |  | NA | NA | #VALUE! | False | False | False |  |  | 3.19 | 0.7467% | NA | NA | #VALUE! | False | False | False |  |  | NA | NA | #VALUE! | False | False | False |  |  | 3.152 | 1.929% | 2022-08-01 | 4 |  | 0 | 3 | 0 | 0 | 0 | 0 | 0
| MRG-046-G-M-14-B-Tol | 12 | NA | NA | #VALUE! | False | False | False |  |  | Trioxane | 5.94 | 3.389 | 0% | NA | NA | #VALUE! | False | False | False |  |  | 3.273 | 3.423% | NA | NA | #VALUE! | False | False | False |  |  | 3.319 | 2.066% | NA | NA | #VALUE! | False | False | False |  |  | 3.21 | 5.282% | NA | NA | #VALUE! | False | False | False |  |  | NA | NA | #VALUE! | False | False | False |  |  | 3.243 | 4.308% | NA | NA | #VALUE! | False | False | False |  |  | NA | NA | #VALUE! | False | False | False |  |  | 3.479 | -2.656% | 2022-08-01 | 4 |  | 0 | 3 | 0 | 1 | 0 | 0 | 0
| MRG-046-G-M-15-B-DMF | 13 | NA | NA | #VALUE! | False | False | False |  |  | Anisole | 5.65 | 2.727 | 0% | NA | NA | #VALUE! | False | False | False |  |  | 2.827 | -3.667% | NA | NA | #VALUE! | False | False | False |  |  | 2.807 | -2.934% | NA | NA | #VALUE! | False | False | False |  |  | 2.903 | -6.454% | NA | NA | #VALUE! | False | False | False |  |  | NA | NA | #VALUE! | False | False | False |  |  | 2.956 | -8.398% | 9400 | 14700 | 1.56 | False | False | True |  |  | 17000 | 41000 | 2.41 | False | False | True |  |  | 1.613 | 40.85% | 2022-08-01 | 4 |  | 0 | 3 | 0 | 0 | 0 | 0 | 0
| MRG-046-G-M-15-B-DMSO | 14 | NA | NA | #VALUE! | False | False | False |  |  | Anisole | 5.61 | 2.761 | 0% | NA | NA | #VALUE! | False | False | False |  |  | 2.794 | -1.195% | NA | NA | #VALUE! | False | False | False |  |  | 2.817 | -2.028% | NA | NA | #VALUE! | False | False | False |  |  | 2.922 | -5.831% | NA | NA | #VALUE! | False | False | False |  |  | NA | NA | #VALUE! | False | False | False |  |  | 2.885 | -4.491% | 21500 | 34000 | 1.58 | True | False | True |  |  | 41700 | 78000 | 1.87 | True | False | True |  |  | 1.62 | 41.33% | 2022-08-01 | 4 |  | 0 | 3 | 0 | 0 | 0 | 0 | 0
| MRG-046-G-M-15-B-Tol | 15 | NA | NA | #VALUE! | False | False | False |  |  | Anisole | 6 | 2.842 | 0% | NA | NA | #VALUE! | False | False | False |  |  | 2.873 | -1.091% | NA | NA | #VALUE! | False | False | False |  |  | 2.869 | -0.95% | NA | NA | #VALUE! | False | False | False |  |  | 2.848 | -0.2111% | NA | NA | #VALUE! | False | False | False |  |  | NA | NA | #VALUE! | False | False | False |  |  | 2.836 | 0.2111% | NA | NA | #VALUE! | False | False | False |  |  | 28000 | 50000 | 1.79 | True | False | False |  |  | 2.08 | 26.81% | 2022-08-01 | 4 |  | 0 | 3 | 0 | 0 | 0 | 0 | 0
[5 empty] | #DIV/0! | False | False | False | [8 empty] | #DIV/0! | False | False | False | [6 empty] | #DIV/0! | False | False | False | [6 empty] | #DIV/0! | False | False | False | [6 empty] | #DIV/0! | False | False | False |  |  |  |  | #DIV/0! | False | False | False | [6 empty] | #DIV/0! | False | False | False |  |  |  |  | #DIV/0! | False | False | False
| MRG-046-G-N-1-D-DMF | 1 | 330 | 350 | 1.06 | False | False | True |  |  | Anisole | 5.01 | 2.62 | 0% | 530 | 560 | 1.06 | False | False | True |  |  | 2.573 | 1.794% | 550 | 610 | 1.11 | False | False | True |  |  | 2.571 | 1.87% | 730 | 900 | 1.23 | False | False | True |  |  | 2.511 | 4.16% | 940 | 1250 | 1.33 | False | True | True |  |  | 1110 | 1610 | 1.45 | False | True | True |  |  | 2.408 | 8.092% | 1270 | 1920 | 1.51 | False | True | True |  |  | 1660 | 2900 | 1.75 | True | True | True |  |  | 2.243 | 14.39% | 2022-08-02 | 2 |  | 0 | 0 | 0 | 0 | 0 | 0
| MRG-046-G-N-1-D-DMSO | 2 | 320 | 330 | 1.03 | False | False | True |  |  | Anisole | 4.98 | 2.609 | 0% | 560 | 580 | 1.04 | False | False | False |  |  | 2.528 | 3.105% | 620 | 680 | 1.1 | False | False | False |  |  | 2.473 | 5.213% | 970 | 1110 | 1.14 | False | False | False |  |  | 2.414 | 7.474% | 1260 | 1510 | 1.2 | False | False | True |  |  | 1660 | 1940 | 1.17 | False | False | True |  |  | 2.23 | 14.53% | 1860 | 2300 | 1.24 | False | False | True |  |  | 2600 | 3200 | 1.23 | False | False | True |  |  | 2.041 | 21.77% | 2022-08-02 | 2 |  | 0 | 0 | 0 | 0 | 0 | 0
| MRG-046-G-N-1-D-Tol | 3 | 340 | 360 | 1.06 | False | False | False |  |  | Anisole | 5.45 | 2.662 | 0% | 470 | 540 | 1.15 | False | False | False |  |  | 2.623 | 1.465% | 490 | 590 | 1.2 | False | False | True |  |  | 2.609 | 1.991% | 640 | 790 | 1.23 | False | False | True |  |  | 2.561 | 3.794% | 770 | 1080 | 1.4 | False | False | True |  |  | 980 | 1430 | 1.46 | False | False | True |  |  | 2.467 | 7.325% | 1160 | 1720 | 1.48 | False | False | True |  |  | 1620 | 2600 | 1.6 | False | False | True |  |  | 2.252 | 15.4% | 2022-08-02 | 2 |  | 1.5 | 0 | 0 | 0 | 0 | 0
| MRG-046-G-N-2-D-DMF | 4 | 330 | 340 | 1.03 | False | False | False |  |  | Anisole | 5.11 | 2.663 | 0% | 600 | 650 | 1.08 | False | False | False |  |  | 2.637 | 0.9763% | 730 | 860 | 1.18 | False | False | True |  |  | 2.634 | 1.089% | 1320 | 1770 | 1.34 | False | False | True |  |  | 2.549 | 4.281% | 1890 | 2700 | 1.43 | False | False | True |  |  | 2400 | 3600 | 1.5 | False | False | True |  |  | 2.379 | 10.66% | 2700 | 4300 | 1.59 | False | False | True |  |  | 3500 | 6100 | 1.74 | False | False | False |  |  | 2.148 | 19.34% | 2022-08-02 | 2 |  | 0 | 0 | 0 | 0 | 0 | 0
| MRG-046-G-N-2-D-DMSO | 5 | 330 | 350 | 1.06 | False | False | True |  |  | Anisole | 5.01 | 2.658 | 0% | 700 | 780 | 1.11 | False | False | False |  |  | 2.664 | -0.2257% | 1040 | 1240 | 1.19 | False | False | True |  |  | 2.59 | 2.558% | 1920 | 2300 | 1.2 | False | False | True |  |  | 2.419 | 8.992% | 2600 | 3300 | 1.27 | False | False | True |  |  | 3300 | 4200 | 1.27 | False | False | True |  |  | 2.137 | 19.6% | 3700 | 4900 | 1.32 | False | False | True |  |  | 5400 | 6600 | 1.22 | False | False | True |  |  | 1.777 | 33.15% | 2022-08-02 | 2 |  | 0 | 0 | 1 | 0 | 0 | 0
| MRG-046-G-N-2-D-Tol | 6 | 320 | 350 | 1.09 | False | False | True |  |  | Anisole | 5.44 | 2.687 | 0% | 510 | 580 | 1.14 | False | False | True |  |  | 2.64 | 1.749% | 520 | 630 | 1.21 | False | False | True |  |  | 2.631 | 2.084% | 700 | 920 | 1.31 | False | False | True |  |  | 2.596 | 3.387% | 1080 | 1390 | 1.29 | False | False | True |  |  | 1290 | 1840 | 1.43 | False | False | True |  |  | 2.443 | 9.081% | 1300 | 2200 | 1.69 | False | False | True |  |  | 1970 | 3400 | 1.73 | False | False | True |  |  | 2.238 | 16.71% | 2022-08-02 | 2 |  | 0 | 0 | 0 | 0 | 0 | 0
| MRG-046-G-N-3-D-DMF | 7 | 330 | 340 | 1.03 | False | False | True |  |  | Anisole | 5.03 | 2.611 | 0% | 610 | 670 | 1.1 | False | False | False |  |  | 2.577 | 1.302% | 740 | 880 | 1.19 | False | False | True |  |  | 2.571 | 1.532% | 1310 | 1790 | 1.37 | False | False | True |  |  | 2.461 | 5.745% | 1790 | 2600 | 1.45 | False | False | True |  |  | 2500 | 3600 | 1.44 | False | False | True |  |  | 2.309 | 11.57% | 2500 | 4100 | 1.64 | False | False | True |  |  | 3400 | 6000 | 1.76 | False | False | True |  |  | 1.952 | 25.24% | 2022-08-02 | 2 |  | 0 | 0 | 0 | 0 | 0 | 0
| MRG-046-G-N-3-D-DMSO | 8 | 330 | 340 | 1.03 | False | False | True |  |  | Anisole | 5 | 2.64 | 0% | 750 | 830 | 1.11 | False | False | False |  |  | 2.674 | -1.288% | 1160 | 1360 | 1.17 | False | False | False |  |  | 2.613 | 1.023% | 2200 | 2600 | 1.18 | False | False | True |  |  | 2.548 | 3.485% | 2900 | 3600 | 1.24 | False | False | True |  |  | 3700 | 4600 | 1.24 | False | False | True |  |  | 2.487 | 5.795% | 4300 | 5300 | 1.23 | False | False | True |  |  | 5200 | 6800 | 1.31 | False | False | True |  |  | 2.494 | 5.53% | 2022-08-02 | 2 |  | 0 | 0 | 1 | 1 | 0 | 0
| MRG-046-G-N-3-D-Tol | 9 | 350 | 360 | 1.03 | False | False | True |  |  | Anisole | 5.45 | 2.654 | 0% | 580 | 630 | 1.09 | False | False | False |  |  | 2.672 | -0.6782% | 640 | 720 | 1.13 | False | False | False |  |  | 2.589 | 2.449% | 980 | 1210 | 1.23 | False | False | True |  |  | 2.624 | 1.13% | 1370 | 1790 | 1.31 | False | False | True |  |  | 1730 | 2400 | 1.39 | False | False | True |  |  | 2.435 | 8.252% | 2000 | 2900 | 1.45 | False | False | True |  |  | 2900 | 4500 | 1.55 | False | False | True |  |  | 2.212 | 16.65% | 2022-08-02 | 2 |  | 0 | 0 | 0 | 0 | 0 | 0
| MRG-046-G-N-4-D-DMF | 10 | 340 | 360 | 1.06 | False | False | True |  |  | Anisole | 4.99 | 2.629 | 0% | 550 | 600 | 1.09 | False | False | True |  |  | 2.644 | -0.5706% | 560 | 640 | 1.14 | False | False | True |  |  | 2.633 | -0.1521% | 660 | 840 | 1.27 | False | False | True |  |  | 2.604 | 0.9509% | 850 | 1220 | 1.44 | False | False | True |  |  | 1020 | 1620 | 1.59 | False | False | True |  |  | 2.487 | 5.401% | 1120 | 1910 | 1.71 | False | False | True |  |  | 1510 | 3000 | 1.99 | True | False | True |  |  | 2.311 | 12.1% | 2022-08-02 | 2 |  | 1 | 0 | 0 | 0 | 0 | 0
| MRG-046-G-N-4-D-DMSO | 11 | 330 | 350 | 1.06 | False | False | True |  |  | Anisole | 4.92 | 2.656 | 0% | 600 | 650 | 1.08 | False | False | True |  |  | 2.633 | 0.866% | 700 | 760 | 1.09 | False | False | True |  |  | 2.626 | 1.13% | 1060 | 1220 | 1.15 | False | False | True |  |  | 2.507 | 5.61% | 1330 | 1640 | 1.23 | False | False | True |  |  | 1750 | 2100 | 1.2 | False | False | True |  |  | 2.441 | 8.095% | 1960 | 2400 | 1.22 | False | False | True |  |  | 2100 | 2900 | 1.38 | False | False | True |  |  | 2.206 | 16.94% | 2022-08-02 | 2 |  | 0 | 1 | 1 | 0 | 1 | 0
| MRG-046-G-N-4-D-Tol | 12 | 350 | 370 | 1.06 | False | False | True |  |  | Anisole | 5.37 | 2.689 | 0% | 550 | 600 | 1.09 | False | False | True |  |  | 2.65 | 1.45% | 550 | 620 | 1.13 | False | False | True |  |  | 2.648 | 1.525% | 620 | 750 | 1.21 | False | False | True |  |  | 2.624 | 2.417% | 720 | 920 | 1.28 | False | False | True |  |  | 810 | 1150 | 1.42 | False | False | True |  |  | 2.551 | 5.132% | 850 | 1280 | 1.51 | False | False | True |  |  | 1200 | 2000 | 1.67 | False | False | True |  |  | 2.435 | 9.446% | 2022-08-02 | 2 |  | 0 | 0 | 0.5 | 0 | 0 | 0
| MRG-046-G-N-16-D-DMF | 13 | 330 | 340 | 1.03 | False | False | True |  |  | Anisole | 5 | 2.633 | 0% | 620 | 690 | 1.11 | False | False | True |  |  | 2.723 | -3.418% | 650 | 780 | 1.2 | False | False | True |  |  | 2.63 | 0.1139% | 960 | 1340 | 1.4 | False | False | True |  |  | 2.631 | 0.07596% | 1330 | 2100 | 1.58 | False | False | True |  |  | 1680 | 2900 | 1.73 | False | False | True |  |  | 2.504 | 4.899% | 1920 | 3500 | 1.82 | False | False | True |  |  | 3100 | 5800 | 1.87 | False | False | True |  |  | 2.281 | 13.37% | 2022-08-02 | 2 |  | 0 | 0 | 0 | 0 | 0 | 0
| MRG-046-G-N-16-D-DMSO | 14 | 330 | 340 | 1.03 | False | False | True |  |  | Anisole | 4.96 | 2.702 | 0% | 660 | 710 | 1.08 | False | False | True |  |  | 2.762 | -2.221% | 760 | 880 | 1.16 | False | False | True |  |  | 2.704 | -0.07402% | 1310 | 1630 | 1.24 | False | False | True |  |  | 2.648 | 1.999% | 1760 | 2400 | 1.36 | False | False | False |  |  | 2600 | 3900 | 1.5 | False | True | True |  |  | 2.404 | 11.03% | 3700 | 7600 | 2.05 | False | True | True |  |  | NA | NA | #VALUE! | False | False | False |  |  | NA | #VALUE! | 2022-08-02 | 2 | phase separation could have occured between 10 and 15 h according to sampling for NMR | 0 | 1 | 1 | 0 | 1 | 0
| MRG-046-G-N-16-D-Tol | 15 | 340 | 360 | 1.06 | False | False | True |  |  | Anisole | 5.41 | 2.777 | 0% | 580 | 630 | 1.09 | False | False | True |  |  | 2.78 | -0.108% | 600 | 680 | 1.13 | False | False | True |  |  | 2.72 | 2.053% | 700 | 840 | 1.2 | False | False | True |  |  | 2.713 | 2.305% | 860 | 1140 | 1.33 | False | False | True |  |  | 1130 | 1640 | 1.45 | False | False | True |  |  | 2.59 | 6.734% | 1470 | 2100 | 1.43 | False | False | True |  |  | 2480 | 3680 | 1.48 | False | False | True |  |  | 2.386 | 14.08% | 2022-08-02 | 2 |  | 0 | 0 | 0 | 0 | 0 | 0
[5 empty] | #DIV/0! | False | False | False | [8 empty] | #DIV/0! | False | False | False | [6 empty] | #DIV/0! | False | False | False | [6 empty] | #DIV/0! | False | False | False | [6 empty] | #DIV/0! | False | False | False |  |  |  |  | #DIV/0! | False | False | False | [6 empty] | #DIV/0! | False | False | False |  |  |  |  | #DIV/0! | False | False | False
| MRG-046-G-O-6-D-DMF | 1 | 290 | 300 | 1.03 | False | False | False |  |  | Trioxane | 5.34 | 2.958 | 0% | 5100 | 7800 | 1.53 | False | False | False |  |  | 2.733 | 7.606% | 4800 | 8200 | 1.71 | False | False | True |  |  | 2.586 | 12.58% | 6500 | 10400 | 1.6 | False | False | True |  |  | 2.229 | 24.65% | 7700 | 12100 | 1.57 | False | False | True |  |  | 10600 | 14300 | 1.35 | True | False | True |  |  | 1.561 | 47.23% | 9400 | 15000 | 1.6 | True | False | True |  |  | 10500 | 17700 | 1.69 | True | False | True |  |  | 0.921 | 68.86% | 2022-08-03 | 3 |  | 0 | 0 | 0 | 0 | 0 | 0
| MRG-046-G-O-6-D-DMSO | 2 | 290 | 290 | 1 | False | False | False |  |  | Trioxane | 5.27 | 2.902 | 0% | 4500 | 7700 | 1.71 | False | False | True |  |  | 2.475 | 14.71% | 5000 | 8500 | 1.7 | False | False | True |  |  | 2.3 | 20.74% | 6200 | 10000 | 1.61 | False | False | True |  |  | 1.849 | 36.29% | 8700 | 11700 | 1.34 | False | False | True |  |  | 7700 | 12100 | 1.57 | True | False | True |  |  | 1.173 | 59.58% | 9700 | 13000 | 1.34 | False | False | True |  |  | 8300 | 13500 | 1.63 | True | False | True |  |  | 0.617 | 78.74% | 2022-08-03 | 3 |  | 0 | 0 | 0 | 0 | 0 | 0
| MRG-046-G-O-6-D-Tol | 3 | 300 | 310 | 1.03 | False | False | False |  |  | Trioxane | 5.69 | 3.108 | 0% | 3300 | 5300 | 1.61 | False | False | True |  |  | 2.971 | 4.408% | 3300 | 5600 | 1.7 | False | False | True |  |  | 2.939 | 5.438% | 4100 | 6600 | 1.61 | False | False | True |  |  | 2.696 | 13.26% | 4800 | 7400 | 1.54 | False | False | True |  |  | 5600 | 8300 | 1.48 | False | False | True |  |  | 2.352 | 24.32% | 7200 | 9400 | 1.31 | False | False | False |  |  | 7000 | 10300 | 1.47 | False | False | True |  |  | 1.881 | 39.48% | 2022-08-03 | 3 |  | 0 | 0 | 0 | 0 | 0 | 0
| MRG-046-G-O-7-D-DMF | 4 | 300 | 310 | 1.03 | False | False | False |  |  | Trioxane | 5.35 | 3.392 | 0% | 4900 | 8400 | 1.71 | False | False | True |  |  | 3.026 | 10.79% | 5800 | 9400 | 1.62 | False | False | True |  |  | 2.873 | 15.3% | 8300 | 12800 | 1.54 | False | False | True |  |  | 2.345 | 30.87% | 10300 | 15500 | 1.5 | False | False | True |  |  | 12100 | 18200 | 1.5 | False | False | True |  |  | 1.608 | 52.59% | 14800 | 21000 | 1.42 | False | False | True |  |  | 14500 | 24000 | 1.66 | False | False | True |  |  | 0.874 | 74.23% | 2022-08-03 | 3 |  | 0 | 0 | 0 | 0 | 0 | 0
| MRG-046-G-O-7-D-DMSO | 5 | 290 | 300 | 1.03 | False | False | False |  |  | Trioxane | 5.27 | 3.26 | 0% | 5000 | 6800 | 1.36 | False | False | True |  |  | 2.857 | 12.36% | 5700 | 7200 | 1.26 | False | False | True |  |  | 2.523 | 22.61% | 8000 | 9300 | 1.16 | False | False | False |  |  | 1.885 | 42.18% | 10200 | 12000 | 1.18 | False | False | False |  |  | 12300 | 14800 | 1.2 | True | False | False |  |  | 0.855 | 73.77% | 13200 | 19200 | 1.45 | True | False | True |  |  | NA | NA | #VALUE! | False | False | False |  |  | NA | #VALUE! | 2022-08-03 | 3 | hood not dcolorized, hood gelated (2) | 0 | 1 | 1 | 0 | 1 | 0
| MRG-046-G-O-7-D-Tol | 6 | 300 | 310 | 1.03 | False | False | False |  |  | Trioxane | 5.71 | 3.401 | 0% | 6100 | 7500 | 1.23 | False | False | True |  |  | 3.242 | 4.675% | 3800 | 6000 | 1.58 | False | False | True |  |  | 3.126 | 8.086% | 6300 | 8400 | 1.33 | False | False | True |  |  | 2.855 | 16.05% | 7300 | 9500 | 1.3 | False | False | True |  |  | 6900 | 10100 | 1.46 | False | False | True |  |  | 2.413 | 29.05% | 8600 | 11300 | 1.31 | False | False | True |  |  | 10700 | 13700 | 1.28 | False | False | True |  |  | 1.753 | 48.46% | 2022-08-03 | 3 |  | 0 | 0 | 0 | 0 | 0 | 0
| MRG-046-G-O-8-D-DMF | 7 | 240 | 250 | 1.04 | False | False | False |  |  | Trioxane | 5.35 | 3.249 | 0% | 7700 | 10900 | 1.42 | True | False | True |  |  | 4.728 | -45.52% | 10300 | 11900 | 1.16 | True | False | False |  |  | 14.398 | -343.2% | 11500 | 13600 | 1.18 | True | False | False |  |  | NA | #VALUE! | 14800 | 19100 | 1.29 | True | False | True |  |  | 15800 | 17800 | 1.13 | False | False | False |  |  | NA | #VALUE! | 22600 | 28500 | 1.26 | True | False | False |  |  | 19100 | 25000 | 1.31 | True | False | False |  |  | NA | #VALUE! | 2022-08-03 | 3 |  | 2 | 0 | 1 | 0 | 0 | 1
| MRG-046-G-O-8-D-DMSO | 8 | 250 | 260 | 1.04 | False | False | False |  |  | Trioxane | NA | NA | 0% | 6700 | 8700 | 1.3 | True | False | False |  |  | NA | #VALUE! | 9000 | 12200 | 1.36 | True | False | False |  |  | NA | #VALUE! | 12900 | 19500 | 1.51 | True | False | False |  |  | NA | #VALUE! | 21000 | 29000 | 1.38 | True | False | False |  |  | 21000 | 31000 | 1.48 | True | False | False |  |  | NA | #VALUE! | 23000 | 33000 | 1.43 | True | False | False |  |  | NA | NA | #VALUE! | False | False | False |  |  | NA | #VALUE! | 2022-08-03 | 3 | hood not decolorized | 0 | 1 | 0 | 0 | 1 | 1
| MRG-046-G-O-8-D-Tol | 9 | 250 | 250 | 1 | False | False | False |  |  | Trioxane | 5.69 | 3.25 | 0% | 5200 | 8000 | 1.54 | False | False | True |  |  | 3.171 | 2.431% | 6100 | 9300 | 1.52 | False | False | True |  |  | 3.096 | 4.738% | 9000 | 13100 | 1.46 | False | False | True |  |  | 2.904 | 10.65% | 12600 | 16800 | 1.33 | False | False | False |  |  | 14800 | 19100 | 1.29 | False | False | False |  |  | 2.468 | 24.06% | 15800 | 20000 | 1.27 | False | False | True |  |  | 17300 | 22000 | 1.27 | False | False | True |  |  | 3.218 | 0.9846% | 2022-08-03 | 3 |  | 2 | 0 | 0 | 0 | 0 | 0
| MRG-046-G-O-9-D-DMF | 10 | 300 | 300 | 1 | False | False | False |  |  | Trioxane | 5.38 | 3.472 | 0% | 6600 | 11400 | 1.73 | False | False | True |  |  | 3.012 | 13.25% | 7700 | 12600 | 1.64 | False | False | True |  |  | 2.865 | 17.48% | 10500 | 16700 | 1.59 | True | False | True |  |  | 2.394 | 31.05% | 12800 | 20000 | 1.56 | True | False | True |  |  | 14700 | 23000 | 1.56 | True | False | True |  |  | 1.761 | 49.28% | 15700 | 26000 | 1.66 | True | False | True |  |  | 17400 | 30000 | 1.72 | True | False | True |  |  | 1.114 | 67.91% | 2022-08-03 | 3 |  | 0 | 0 | 0 | 0 | 0 | 0
| MRG-046-G-O-9-D-DMSO | 11 | 300 | 300 | 1 | False | False | False |  |  | Trioxane | 5.31 | 3.275 | 0% | 7000 | 11300 | 1.61 | False | False | True |  |  | 2.813 | 14.11% | 7900 | 12600 | 1.59 | False | False | True |  |  | 2.589 | 20.95% | 12200 | 16300 | 1.34 | True | False | True |  |  | 2.015 | 38.47% | 12400 | 18600 | 1.5 | True | False | True |  |  | 15000 | 21000 | 1.4 | True | False | False |  |  | 1.237 | 62.23% | 14800 | 22000 | 1.49 | True | False | True |  |  | 14800 | 25000 | 1.69 | True | False | True |  |  | 0.662 | 79.79% | 2022-08-03 | 3 | hood gelated (1) | 0 | 0 | 1 | 0 | 1 | 0
| MRG-046-G-O-9-D-Tol | 12 | 300 | 310 | 1.03 | False | False | False |  |  | Trioxane | 5.69 | 3.49 | 0% | 7500 | 10000 | 1.33 | True | False | True |  |  | 3.128 | 10.37% | 5600 | 9000 | 1.61 | True | False | False |  |  | 3.091 | 11.43% | 7000 | 11500 | 1.64 | False | False | True |  |  | 2.792 | 20% | 9000 | 13600 | 1.51 | True | False | True |  |  | 10300 | 15600 | 1.51 | True | False | True |  |  | 2.283 | 34.58% | 11200 | 17000 | 1.52 | True | False | True |  |  | 14000 | 21000 | 1.5 | True | False | True |  |  | 1.668 | 52.21% | 2022-08-03 | 3 |  | 0 | 0 | 0 | 0 | 0 | 0
| MRG-046-G-O-10-D-DMF | 13 | 290 | 300 | 1.03 | False | False | False |  |  | Anisole | 5.4 | 2.84 | 0% | 7000 | 12100 | 1.73 | False | False | True |  |  | 2.49 | 12.32% | 9200 | 13800 | 1.5 | True | False | True |  |  | 2.243 | 21.02% | 10700 | 16900 | 1.58 | True | False | True |  |  | 1.747 | 38.49% | 12400 | 19500 | 1.57 | True | False | True |  |  | 14600 | 22000 | 1.51 | True | False | False |  |  | 1.055 | 62.85% | 16000 | 24000 | 1.5 | True | False | False |  |  | 15400 | 26000 | 1.69 | True | False | True |  |  | 0.464 | 83.66% | 2022-08-03 | 3 |  | 0 | 0 | 0 | 0 | 0 | 0
| MRG-046-G-O-10-D-DMSO | 14 | 290 | 300 | 1.03 | False | False | False |  |  | Anisole | 5.34 | 2.89 | 0% | 7400 | 12300 | 1.66 | False | False | True |  |  | 2.257 | 21.9% | 8300 | 13800 | 1.66 | False | False | True |  |  | 1.949 | 32.56% | 10800 | 16400 | 1.52 | True | False | True |  |  | 1.351 | 53.25% | 13400 | 18300 | 1.37 | True | False | False |  |  | 13700 | 19500 | 1.42 | True | False | True |  |  | 0.613 | 78.79% | 15000 | 20000 | 1.33 | True | False | False |  |  | 14600 | 21000 | 1.44 | False | False | True |  |  | 0.256 | 91.14% | 2022-08-03 | 3 |  | 0 | 0 | 0 | 0 | 0 | 0
| MRG-046-G-O-10-D-Tol | 15 | 300 | 310 | 1.03 | False | False | False |  |  | Anisole | 5.744 | 2.922 | 0% | 5000 | 8700 | 1.74 | False | False | True |  |  | 2.794 | 4.381% | 5700 | 9300 | 1.63 | False | False | True |  |  | 2.672 | 8.556% | 6800 | 11000 | 1.62 | True | False | True |  |  | 2.324 | 20.47% | 7900 | 12500 | 1.58 | True | False | True |  |  | 9100 | 14000 | 1.54 | True | False | True |  |  | 1.801 | 38.36% | 9800 | 14800 | 1.51 | True | False | True |  |  | 11700 | 17100 | 1.46 | True | False | True |  |  | 1.179 | 59.65% | 2022-08-03 | 3 |  | 0 | 0 | 0 | 0 | 0 | 0
[5 empty] | #DIV/0! | False | False | False | [8 empty] | #DIV/0! | False | False | False | [6 empty] | #DIV/0! | False | False | False | [6 empty] | #DIV/0! | False | False | False | [6 empty] | #DIV/0! | False | False | False |  |  |  |  | #DIV/0! | False | False | False | [6 empty] | #DIV/0! | False | False | False |  |  |  |  | #DIV/0! | False | False | False
| MRG-046-G-P-11-D-DMF | 1 | NA | NA | #VALUE! | False | False | False |  |  | Trioxane | 5.59 | 2.628 | 0% | NA | NA | #VALUE! | False | False | False |  |  | 2.627 | 0.03805% | NA | NA | #VALUE! | False | False | False |  |  | 2.593 | 1.332% | NA | NA | #VALUE! | False | False | False |  |  | 2.608 | 0.761% | NA | NA | #VALUE! | False | False | False |  |  | NA | NA | #VALUE! | False | False | False |  |  | 2.542 | 3.272% | NA | NA | #VALUE! | False | False | False |  |  | NA | NA | #VALUE! | False | False | False |  |  | 2.655 | -1.027% | 2022-08-04 | 4 |  | 0 | 0 | 0 | 0 | 0 | 0 | 0
| MRG-046-G-P-11-D-DMSO | 2 | NA | NA | #VALUE! | False | False | False |  |  | Trioxane | 5.54 | 2.596 | 0% | NA | NA | #VALUE! | False | False | False |  |  | 2.503 | 3.582% | NA | NA | #VALUE! | False | False | False |  |  | 2.666 | -2.696% | NA | NA | #VALUE! | False | False | False |  |  | 2.415 | 6.972% | NA | NA | #VALUE! | False | False | False |  |  | NA | NA | #VALUE! | False | False | False |  |  | 2.505 | 3.505% | NA | NA | #VALUE! | False | False | False |  |  | NA | NA | #VALUE! | False | False | False |  |  | 2.378 | 8.398% | 2022-08-04 | 4 |  | 0 | 0 | 0 | 0 | 0 | 0 | 0
| MRG-046-G-P-11-D-Tol | 3 | NA | NA | #VALUE! | False | False | False |  |  | Trioxane | 5.96 | 2.788 | 0% | NA | NA | #VALUE! | False | False | False |  |  | 2.79 | -0.07174% | NA | NA | #VALUE! | False | False | False |  |  | 2.787 | 0.03587% | NA | NA | #VALUE! | False | False | False |  |  | 2.777 | 0.3945% | NA | NA | #VALUE! | False | False | False |  |  | NA | NA | #VALUE! | False | False | False |  |  | 2.817 | -1.04% | NA | NA | #VALUE! | False | False | False |  |  | NA | NA | #VALUE! | False | False | False |  |  | 3.04 | -9.039% | 2022-08-04 | 4 | reflux finger had white powder on it | 0 | 0 | 0 | 0 | 0 | 0 | 0
| MRG-046-G-P-12-D-DMF | 4 | NA | NA | #VALUE! | False | False | False |  |  | Trioxane | 5.58 | 3.256 | 0% | NA | NA | #VALUE! | False | False | False |  |  | 3.245 | 0.3378% | NA | NA | #VALUE! | False | False | False |  |  | 3.26 | -0.1229% | NA | NA | #VALUE! | False | False | False |  |  | 3.244 | 0.3686% | NA | NA | #VALUE! | False | False | False |  |  | NA | NA | #VALUE! | False | False | False |  |  | 3.263 | -0.215% | NA | NA | #VALUE! | False | False | False |  |  | NA | NA | #VALUE! | False | False | False |  |  | 3.253 | 0.09214% | 2022-08-04 | 4 | reflux finger had white powder on it | 0 | 0 | 0 | 0 | 0 | 0 | 0
| MRG-046-G-P-12-D-DMSO | 5 | NA | NA | #VALUE! | False | False | False |  |  | Trioxane | 5.54 | 3.235 | 0% | NA | NA | #VALUE! | False | False | False |  |  | 3.185 | 1.546% | NA | NA | #VALUE! | False | False | False |  |  | 3.149 | 2.658% | NA | NA | #VALUE! | False | False | False |  |  | 3.146 | 2.751% | NA | NA | #VALUE! | False | False | False |  |  | NA | NA | #VALUE! | False | False | False |  |  | 3.092 | 4.42% | NA | NA | #VALUE! | False | False | False |  |  | NA | NA | #VALUE! | False | False | False |  |  | 3.047 | 5.811% | 2022-08-04 | 4 |  | 0 | 0 | 0 | 0 | 0 | 0 | 0
| MRG-046-G-P-12-D-Tol | 6 | NA | NA | #VALUE! | False | False | False |  |  | Trioxane | 5.94 | 3.386 | 0% | NA | NA | #VALUE! | False | False | False |  |  | 3.406 | -0.5907% | NA | NA | #VALUE! | False | False | False |  |  | 3.31 | 2.245% | NA | NA | #VALUE! | False | False | False |  |  | 3.302 | 2.481% | NA | NA | #VALUE! | False | False | False |  |  | NA | NA | #VALUE! | False | False | False |  |  | 3.375 | 0.3249% | NA | NA | #VALUE! | False | False | False |  |  | NA | NA | #VALUE! | False | False | False |  |  | 3.566 | -5.316% | 2022-08-04 | 4 |  | 0 | 0 | 0 | 0 | 0 | 0 | 0
| MRG-046-G-P-13-D-DMF | 7 | NA | NA | #VALUE! | False | False | False |  |  | Trioxane | 5.6 | 3.205 | 0% | NA | NA | #VALUE! | False | False | False |  |  | 3.186 | 0.5928% | NA | NA | #VALUE! | False | False | False |  |  | 3.222 | -0.5304% | NA | NA | #VALUE! | False | False | False |  |  | 3.27 | -2.028% | NA | NA | #VALUE! | False | False | False |  |  | NA | NA | #VALUE! | False | False | False |  |  | 3.302 | -3.027% | NA | NA | #VALUE! | False | False | False |  |  | NA | NA | #VALUE! | False | False | False |  |  | 3.386 | -5.647% | 2022-08-04 | 4 |  | 0 | 0 | 0 | 0 | 0 | 0 | 0
| MRG-046-G-P-13-D-DMSO | 8 | NA | NA | #VALUE! | False | False | False |  |  | Trioxane | NA | NA | 0% | 3800 | 4400 | 1.16 | True | False | False |  |  | NA | #VALUE! | 13400 | 20000 | 1.49 | True | False | False |  |  | NA | #VALUE! | 18200 | 33000 | 1.81 | False | False | False |  |  | NA | #VALUE! | 20000 | 39000 | 1.95 | False | False | False |  |  | 19000 | 40000 | 2.11 | True | False | False |  |  | NA | #VALUE! | 24000 | 45000 | 1.88 | False | False | False |  |  | 23000 | 50000 | 2.17 | False | False | False |  |  | NA | #VALUE! | 2022-08-04 | 4 | hood not decolorized | 0 | 1 | 1 | 0 | 1 | 0 | 0
| MRG-046-G-P-13-D-Tol | 9 | NA | NA | #VALUE! | False | False | False |  |  | Trioxane | 5.92 | 3.057 | 0% | NA | NA | #VALUE! | False | False | False |  |  | 3.068 | -0.3598% | NA | NA | #VALUE! | False | False | False |  |  | 3.032 | 0.8178% | NA | NA | #VALUE! | False | False | False |  |  | 3.046 | 0.3598% | NA | NA | #VALUE! | False | False | False |  |  | NA | NA | #VALUE! | False | False | False |  |  | 3.291 | -7.655% | NA | NA | #VALUE! | False | False | False |  |  | NA | NA | #VALUE! | False | False | False |  |  | 3.624 | -18.55% | 2022-08-04 | 4 | reflux finger had white powder on it | 0 | 0 | 0 | 0 | 0 | 0 | 0
| MRG-046-G-P-14-D-DMF | 10 | NA | NA | #VALUE! | False | False | False |  |  | Trioxane | 5.61 | 3.282 | 0% | NA | NA | #VALUE! | False | False | False |  |  | 3.239 | 1.31% | NA | NA | #VALUE! | False | False | False |  |  | 3.248 | 1.036% | NA | NA | #VALUE! | False | False | False |  |  | 3.355 | -2.224% | NA | NA | #VALUE! | False | False | False |  |  | NA | NA | #VALUE! | False | False | False |  |  | 3.437 | -4.723% | NA | NA | #VALUE! | False | False | False |  |  | NA | NA | #VALUE! | False | False | False |  |  | 3.327 | -1.371% | 2022-08-04 | 4 |  | 0 | 2 | 0 | 0 | 0 | 0 | 0
| MRG-046-G-P-14-D-DMSO | 11 | NA | NA | #VALUE! | False | False | False |  |  | Trioxane | 5.58 | 3.265 | 0% | NA | NA | #VALUE! | False | False | False |  |  | 3.305 | -1.225% | NA | NA | #VALUE! | False | False | False |  |  | 3.27 | -0.1531% | NA | NA | #VALUE! | False | False | False |  |  | 3.279 | -0.4288% | NA | NA | #VALUE! | False | False | False |  |  | NA | NA | #VALUE! | False | False | False |  |  | 3.232 | 1.011% | NA | NA | #VALUE! | False | False | False |  |  | NA | NA | #VALUE! | False | False | False |  |  | 3.207 | 1.776% | 2022-08-04 | 4 |  | 0 | 2 | 0 | 0 | 0 | 0 | 0
| MRG-046-G-P-14-D-Tol | 12 | NA | NA | #VALUE! | False | False | False |  |  | Trioxane | 5.93 | 3.458 | 0% | NA | NA | #VALUE! | False | False | False |  |  | 3.396 | 1.793% | NA | NA | #VALUE! | False | False | False |  |  | 3.356 | 2.95% | NA | NA | #VALUE! | False | False | False |  |  | 3.337 | 3.499% | NA | NA | #VALUE! | False | False | False |  |  | NA | NA | #VALUE! | False | False | False |  |  | 3.284 | 5.032% | NA | NA | #VALUE! | False | False | False |  |  | NA | NA | #VALUE! | False | False | False |  |  | 3.352 | 3.065% | 2022-08-04 | 4 |  | 0 | 0 | 0 | 1 | 0 | 0 | 0
| MRG-046-G-P-15-D-DMF | 13 | NA | NA | #VALUE! | False | False | False |  |  | Anisole | 5.66 | 2.722 | 0% | NA | NA | #VALUE! | False | False | False |  |  | 2.725 | -0.1102% | NA | NA | #VALUE! | False | False | False |  |  | 2.786 | -2.351% | NA | NA | #VALUE! | False | False | False |  |  | 2.685 | 1.359% | NA | NA | #VALUE! | False | False | False |  |  | NA | NA | #VALUE! | False | False | False |  |  | 2.902 | -6.613% | NA | NA | #VALUE! | False | False | False |  |  | NA | NA | #VALUE! | False | False | False |  |  | 2.858 | -4.996% | 2022-08-04 | 4 |  | 0 | 0 | 0 | 0 | 0 | 0 | 0
| MRG-046-G-P-15-D-DMSO | 14 | NA | NA | #VALUE! | False | False | False |  |  | Anisole | 5.62 | 2.759 | 0% | NA | NA | #VALUE! | False | False | False |  |  | 2.726 | 1.196% | NA | NA | #VALUE! | False | False | False |  |  | 2.869 | -3.987% | NA | NA | #VALUE! | False | False | False |  |  | 2.863 | -3.769% | NA | NA | #VALUE! | False | False | False |  |  | NA | NA | #VALUE! | False | False | False |  |  | 2.934 | -6.343% | NA | NA | #VALUE! | False | False | False |  |  | NA | NA | #VALUE! | False | False | False |  |  | 2.873 | -4.132% | 2022-08-04 | 4 |  | 0 | 0 | 0 | 0 | 0 | 0 | 0
| MRG-046-G-P-15-D-Tol | 15 | NA | NA | #VALUE! | False | False | False |  |  | Anisole | 5.97 | 2.904 | 0% | NA | NA | #VALUE! | False | False | False |  |  | 2.907 | -0.1033% | NA | NA | #VALUE! | False | False | False |  |  | 2.9 | 0.1377% | NA | NA | #VALUE! | False | False | False |  |  | 2.936 | -1.102% | NA | NA | #VALUE! | False | False | False |  |  | NA | NA | #VALUE! | False | False | False |  |  | 2.946 | -1.446% | NA | NA | #VALUE! | False | False | False |  |  | NA | NA | #VALUE! | False | False | False |  |  | 3.113 | -7.197% | 2022-08-04 | 4 |  | 0 | 0 | 0 | 0 | 0 | 0 | 0
[5 empty] | #DIV/0! | False | False | False | [8 empty] | #DIV/0! | False | False | False | [6 empty] | #DIV/0! | False | False | False | [6 empty] | #DIV/0! | False | False | False | [6 empty] | #DIV/0! | False | False | False |  |  |  |  | #DIV/0! | False | False | False | [6 empty] | #DIV/0! | False | False | False |  |  |  |  | #DIV/0! | False | False | False
| MRG-046-G-Q-11-D-DMF | 1 | 300 | 300 | 1 | False | False | True |  |  | Trioxane | 5.57 | 2.602 | 0% | 690 | 860 | 1.25 | True | False | True |  |  | 2.576 | 0.9992% | 2200 | 2400 | 1.09 | False | False | False |  |  | 2.27 | 12.76% | 4900 | 7100 | 1.45 | True | False | False |  |  | 1.514 | 41.81% | 5900 | 9200 | 1.56 | True | False | False |  |  | 8600 | 11100 | 1.29 | True | False | False |  |  | 0.817 | 68.6% | 5800 | 10600 | 1.83 | True | False | True |  |  | 5500 | 11400 | 2.07 | True | False | True |  |  | 0.488 | 81.25% | 2022-08-08 | 4 |  | 0 | 0 | 0 | 0 | 0 | 0
| MRG-046-G-Q-11-D-DMSO | 2 | 280 | 290 | 1.04 | False | False | True |  |  | Trioxane | 5.55 | 2.611 | 0% | 2600 | 3000 | 1.15 | False | False | False |  |  | 2.002 | 23.32% | 5000 | 5800 | 1.16 | False | False | False |  |  | 1.537 | 41.13% | 5400 | 9500 | 1.76 | True | False | True |  |  | 0.808 | 69.05% | 5700 | 10800 | 1.89 | True | False | True |  |  | 6900 | 12400 | 1.8 | True | False | True |  |  | 0.385 | 85.25% | 7000 | 12600 | 1.8 | True | True | True |  |  | 7600 | 13100 | 1.72 | True | True | True |  |  | 0.181 | 93.07% | 2022-08-08 | 4 |  | 0 | 0 | 0 | 0 | 0 | 0
| MRG-046-G-Q-11-D-Tol | 3 | 300 | 310 | 1.03 | False | False | False |  |  | Trioxane | 5.96 | 2.814 | 0% | 480 | 910 | 1.9 | True | False | True |  |  | 2.753 | 2.168% | 420 | 510 | 1.21 | True | True | True |  |  | 2.734 | 2.843% | 3500 | 3900 | 1.11 | False | False | False |  |  | 2.178 | 22.6% | 5000 | 6300 | 1.26 | False | False | False |  |  | 7500 | 8400 | 1.12 | False | False | False |  |  | 1.444 | 48.69% | 6000 | 8600 | 1.43 | True | False | True |  |  | 9100 | 11000 | 1.21 | True | False | True |  |  | 0.9 | 68.02% | 2022-08-08 | 4 |  | 0 | 0 | 0 | 0 | 0 | 0
| MRG-046-G-Q-12-D-DMF | 4 | 290 | 310 | 1.07 | False | False | False |  |  | Trioxane | 5.58 | 3.283 | 0% | 1220 | 1680 | 1.38 | True | False | False |  |  | 3.105 | 5.422% | 4200 | 5400 | 1.29 | False | False | False |  |  | 2.572 | 21.66% | 8200 | 11600 | 1.41 | True | False | False |  |  | 1.445 | 55.99% | 8400 | 13600 | 1.62 | True | False | False |  |  | 7800 | 14400 | 1.85 | True | False | True |  |  | 0.704 | 78.56% | 7400 | 14800 | 2 | True | False | True |  |  | 6000 | 14600 | 2.43 | True | False | True |  |  | 0.389 | 88.15% | 2022-08-08 | 4 |  | 0 | 0 | 0 | 0 | 0 | 0
| MRG-046-G-Q-12-D-DMSO | 5 | 290 | 310 | 1.07 | False | False | False |  |  | Trioxane | 5.55 | 3.22 | 0% | 4300 | 5200 | 1.21 | False | False | False |  |  | 2.291 | 28.85% | 5700 | 7900 | 1.39 | False | False | False |  |  | 1.783 | 44.63% | 4300 | 12600 | 2.93 | True | False | True |  |  | 1.154 | 64.16% | 2200 | 14900 | 6.77 | True | False | True |  |  | 4900 | 19600 | 4 | True | False | True |  |  | 0.547 | 83.01% | 7100 | 20700 | 2.92 | True | False | True |  |  | 4500 | 15900 | 3.53 | True | False | True |  |  | 0.272 | 91.55% | 2022-08-08 | 4 | hood gelated (1), hood not decolorized | 0 | 1 | 1 | 0 | 1 | 0
| MRG-046-G-Q-12-D-Tol | 6 | 300 | 300 | 1 | False | False | False |  |  | Trioxane | 5.94 | 3.392 | 0% | 420 | 470 | 1.12 | True | True | True |  |  | 3.35 | 1.238% | 590 | 1050 | 1.78 | True | True | True |  |  | 3.246 | 4.304% | 6300 | 7200 | 1.14 | False | False | False |  |  | 2.311 | 31.87% | 9200 | 10800 | 1.17 | False | False | False |  |  | 7300 | 11600 | 1.59 | True | False | True |  |  | 1.312 | 61.32% | 8900 | 13000 | 1.46 | True | False | False |  |  | 8500 | 14100 | 1.66 | True | False | True |  |  | 0.758 | 77.65% | 2022-08-08 | 4 |  | 0 | 0 | 0 | 0 | 0 | 0
| MRG-046-G-Q-13-D-DMF | 7 | 230 | 240 | 1.04 | False | False | False |  |  | Trioxane | 5.68 | 3.697 | 0% | 2400 | 3100 | 1.29 | False | False | False |  |  | 3.057 | 17.31% | 6700 | 7600 | 1.13 | False | False | False |  |  | 2.512 | 32.05% | 29000 | 54000 | 1.86 | True | False | False |  |  | 1.645 | 55.5% | 22600 | 32800 | 1.45 | True | True | False |  |  | 22900 | 73900 | 3.23 | True | True | False |  |  | 0.556 | 84.96% | 18900 | 70000 | 3.7 | True | False | True |  |  | 16300 | 66000 | 4.05 | True | True | True |  |  | 0.21 | 94.32% | 2022-08-08 | 4 | hood gelated (0,5), hood not decolorized | 0 | 1 | 1 | 0 | 1 | 0.5
| MRG-046-G-Q-13-D-DMSO | 8 | 230 | 250 | 1.09 | False | False | False |  |  | Trioxane | NA | NA | 0% | 5700 | 9300 | 1.63 | True | True | False |  |  | NA | #VALUE! | 8400 | 30000 | 3.57 | True | True | True |  |  | NA | #VALUE! | NA | NA | #VALUE! | False | False | False |  |  | NA | #VALUE! | NA | NA | #VALUE! | False | False | False |  |  | NA | NA | #VALUE! | False | False | False |  |  | NA | #VALUE! | NA | NA | #VALUE! | False | False | False |  |  | NA | NA | #VALUE! | False | False | False |  |  | NA | #VALUE! | 2022-08-08 | 4 | hood not decolorized | 0 | 1 | 1 | 0 | 1 | 1
| MRG-046-G-Q-13-D-Tol | 9 | 240 | 240 | 1 | False | False | False |  |  | Trioxane | 5.92 | 3.175 | 0% | NA | NA | #VALUE! | False | False | False |  |  | 3.759 | -18.39% | 6200 | 7800 | 1.26 | False | False | False |  |  | 2.8 | 11.81% | 11500 | 16900 | 1.47 | True | False | True |  |  | 1.395 | 56.06% | 12300 | 18800 | 1.53 | True | False | True |  |  | 13900 | 19500 | 1.4 | True | False | True |  |  | 0.808 | 74.55% | 12700 | 19600 | 1.54 | True | False | True |  |  | 13900 | 19600 | 1.41 | True | False | True |  |  | 0.641 | 79.81% | 2022-08-08 | 4 |  | 1 | 0 | 0 | 0 | 0 | 0
| MRG-046-G-Q-14-D-DMF | 10 | 300 | 310 | 1.03 | False | False | False |  |  | Trioxane | 5.63 | 3.316 | 0% | 850 | 1100 | 1.29 | False | False | True |  |  | 3.201 | 3.468% | 1140 | 1560 | 1.37 | False | False | True |  |  | 3.186 | 3.92% | 2100 | 3100 | 1.48 | False | False | True |  |  | 3.057 | 7.811% | 2700 | 4100 | 1.52 | False | False | True |  |  | 2900 | 4800 | 1.66 | True | False | True |  |  | 2.865 | 13.6% | 3000 | 5200 | 1.73 | True | False | True |  |  | 3300 | 6100 | 1.85 | True | False | True |  |  | 4.176 | -25.93% | 2022-08-08 | 4 |  | 0 | 2 | 0 | 0 | 0 | 0
| MRG-046-G-Q-14-D-DMSO | 11 | 300 | 310 | 1.03 | False | False | False |  |  | Trioxane | 5.57 | 3.298 | 0% | NA | NA | #VALUE! | False | False | False |  |  | 3.248 | 1.516% | NA | NA | #VALUE! | False | False | False |  |  | 3.213 | 2.577% | NA | NA | #VALUE! | False | False | False |  |  | 3.188 | 3.335% | NA | NA | #VALUE! | False | False | False |  |  | NA | NA | #VALUE! | False | False | False |  |  | 3.073 | 6.822% | NA | NA | #VALUE! | False | False | False |  |  | NA | NA | #VALUE! | False | False | False |  |  | 3.017 | 8.52% | 2022-08-08 | 4 |  | 0 | 3 | 0 | 0 | 0 | 0
| MRG-046-G-Q-14-D-Tol | 12 | 300 | 300 | 1 | False | False | False |  |  | Trioxane | 5.93 | 3.479 | 0% | 700 | 810 | 1.16 | True | True | True |  |  | 3.425 | 1.552% | 1080 | 1450 | 1.34 | True | False | True |  |  | 3.397 | 2.357% | 2900 | 4200 | 1.45 | False | False | True |  |  | 3.094 | 11.07% | 3300 | 5500 | 1.67 | False | False | True |  |  | 3700 | 6600 | 1.78 | True | False | True |  |  | 2.957 | 15% | 3800 | 7100 | 1.87 | True | False | True |  |  | 4700 | 8600 | 1.83 | False | False | True |  |  | 2.98 | 14.34% | 2022-08-08 | 4 |  | 1 | 0 | 0 | 0 | 0 | 0
| MRG-046-G-Q-15-D-DMF | 13 | NA | NA | #VALUE! | False | False | False |  |  | Anisole | 5.65 | 2.737 | 0% | 3900 | 4600 | 1.18 | False | False | False |  |  | 2.244 | 18.01% | 7400 | 8900 | 1.2 | False | False | False |  |  | 1.637 | 40.19% | 10400 | 14000 | 1.35 | True | False | False |  |  | 0.799 | 70.81% | 11000 | 15400 | 1.4 | True | False | False |  |  | 8900 | 15400 | 1.73 | True | False | True |  |  | 0.385 | 85.93% | 7000 | 15100 | 2.16 | True | False | True |  |  | 6900 | 15200 | 2.2 | True | False | True |  |  | 0.212 | 92.25% | 2022-08-08 | 4 |  | 0 | 0 | 0 | 0 | 0 | 0
| MRG-046-G-Q-15-D-DMSO | 14 | 290 | 330 | 1.14 | False | False | False |  |  | Anisole | 5.62 | 2.846 | 0% | 9400 | 11700 | 1.24 | False | False | False |  |  | 1.627 | 42.83% | 8600 | 15700 | 1.83 | True | False | True |  |  | 1.033 | 63.7% | 13500 | 20000 | 1.48 | True | False | True |  |  | 0.472 | 83.42% | 9600 | 21000 | 2.19 | True | False | True |  |  | 10000 | 21700 | 2.17 | True | False | True |  |  | 0.197 | 93.08% | 12300 | 22000 | 1.79 | True | False | True |  |  | 11100 | 22300 | 2.01 | True | False | True |  |  | 0.119 | 95.82% | 2022-08-08 | 4 |  | 0 | 0 | 0 | 0 | 0 | 0
| MRG-046-G-Q-15-D-Tol | 15 | 300 | 300 | 1 | False | False | False |  |  | Anisole | 5.97 | 3.125 | 0% | 320 | 490 | 1.53 | True | False | True |  |  | 2.824 | 9.632% | NA | NA | #VALUE! | False | False | False |  |  | 2.813 | 9.984% | 3200 | 3900 | 1.22 | True | False | True |  |  | 2.451 | 21.57% | 8300 | 9800 | 1.18 | True | False | False |  |  | 10500 | 12900 | 1.23 | True | False | True |  |  | 1.196 | 61.73% | 1110 | 14000 | 12.61 | True | False | True |  |  | 11300 | 16200 | 1.43 | True | False | True |  |  | 0.561 | 82.05% | 2022-08-08 | 4 | not full portion of RAFT and AIBN (only ca. 75% [1,5 mL instead of 2 mL]) | 0 | 0 | 0 | 0 | 0 | 0 | 0
[5 empty] | #DIV/0! | False | False | False | [8 empty] | #DIV/0! | False | False | False | [6 empty] | #DIV/0! | False | False | False | [6 empty] | #DIV/0! | False | False | False | [6 empty] | #DIV/0! | False | False | False |  |  |  |  | #DIV/0! | False | False | False | [6 empty] | #DIV/0! | False | False | False |  |  |  |  | #DIV/0! | False | False | False
| MRG-046-G-R-1-E-DMF | 1 | NA | NA | #VALUE! | False | False | False |  |  | Anisole | 5.01 | 2.711 | 0% | 360 | 400 | 1.11 | True | True | True |  |  | 2.662 | 1.807% | 400 | 450 | 1.13 | True | True | True |  |  | 2.686 | 0.9222% | 510 | 630 | 1.24 | False | False | True |  |  | 2.637 | 2.73% | 720 | 960 | 1.33 | False | False | True |  |  | 960 | 1330 | 1.39 | False | True | True |  |  | 2.501 | 7.746% | 1110 | 1650 | 1.49 | False | True | True |  |  | 1630 | 2700 | 1.66 | True | False | True |  |  | 2.301 | 15.12% | 2022-08-09 | 2 |  | 0 | 0 | 0 | 0 | 0 | 0
| MRG-046-G-R-1-E-DMSO | 2 | NA | NA | #VALUE! | False | False | False |  |  | Anisole | 5 | 2.672 | 0% | 380 | 420 | 1.11 | True | True | True |  |  | 2.599 | 2.732% | 440 | 490 | 1.11 | True | True | True |  |  | 2.568 | 3.892% | 660 | 830 | 1.26 | False | False | True |  |  | 2.502 | 6.362% | 1040 | 1270 | 1.22 | False | False | True |  |  | 1450 | 1700 | 1.17 | False | False | True |  |  | 2.336 | 12.57% | 1810 | 2100 | 1.16 | False | False | False |  |  | 2400 | 2900 | 1.21 | False | False | True |  |  | 2.131 | 20.25% | 2022-08-09 | 2 |  | 0 | 0 | 0 | 0 | 0 | 0
| MRG-046-G-R-1-E-Tol | 3 | NA | NA | #VALUE! | False | False | False |  |  | Anisole | 5.45 | 2.767 | 0% | 340 | 400 | 1.18 | True | False | True |  |  | 2.749 | 0.6505% | 310 | 360 | 1.16 | False | False | True |  |  | 2.742 | 0.9035% | 420 | 470 | 1.12 | True | False | True |  |  | 2.702 | 2.349% | 530 | 630 | 1.19 | False | False | True |  |  | 660 | 830 | 1.26 | False | True | True |  |  | 2.598 | 6.108% | 910 | 1160 | 1.27 | False | False | True |  |  | 1510 | 2000 | 1.32 | False | False | True |  |  | 2.432 | 12.11% | 2022-08-09 | 2 |  | 1 | 0 | 0 | 0 | 0 | 0
| MRG-046-G-R-2-E-DMF | 4 | NA | NA | #VALUE! | False | False | False |  |  | Anisole | 5.08 | 2.755 | 0% | 330 | 380 | 1.15 | True | True | True |  |  | 2.677 | 2.831% | 390 | 470 | 1.21 | False | False | True |  |  | 2.653 | 3.702% | 750 | 1070 | 1.43 | False | False | True |  |  | 2.559 | 7.114% | 1280 | 1780 | 1.39 | False | False | True |  |  | 1740 | 2500 | 1.44 | False | False | True |  |  | 2.404 | 12.74% | 2000 | 3100 | 1.55 | False | False | True |  |  | 3500 | 5000 | 1.43 | False | False | True |  |  | 2.113 | 23.3% | 2022-08-09 | 2 |  | 0 | 0 | 0 | 0 | 0 | 0
| MRG-046-G-R-2-E-DMSO | 5 | NA | NA | #VALUE! | False | False | False |  |  | Anisole | 5.01 | 2.753 | 0% | 390 | 460 | 1.18 | False | False | True |  |  | 2.738 | 0.5449% | 600 | 810 | 1.35 | False | False | True |  |  | 2.666 | 3.16% | 1450 | 1860 | 1.28 | False | False | True |  |  | 2.49 | 9.553% | 2400 | 2900 | 1.21 | False | False | True |  |  | 3200 | 3800 | 1.19 | False | False | True |  |  | 2.267 | 17.65% | 3800 | 4500 | 1.18 | False | False | True |  |  | 5000 | 6100 | 1.22 | False | False | True |  |  | 1.946 | 29.31% | 2022-08-09 | 2 |  | 0 | 0 | 1 | 1 | 0 | 0
| MRG-046-G-R-2-E-Tol | 6 | NA | NA | #VALUE! | False | False | False |  |  | Anisole | 5.44 | 2.796 | 0% | 180 | 210 | 1.17 | False | False | True |  |  | 2.743 | 1.896% | 190 | 240 | 1.26 | False | False | True |  |  | 2.727 | 2.468% | 390 | 470 | 1.21 | True | False | True |  |  | 2.661 | 4.828% | 540 | 760 | 1.41 | False | False | True |  |  | 940 | 1230 | 1.31 | False | False | True |  |  | 2.535 | 9.335% | 1210 | 1630 | 1.35 | False | False | True |  |  | 1970 | 2800 | 1.42 | False | False | True |  |  | 2.341 | 16.27% | 2022-08-09 | 2 |  | 0 | 0 | 0 | 0 | 0 | 0
| MRG-046-G-R-3-E-DMF | 7 | NA | NA | #VALUE! | False | False | False |  |  | Anisole | 5.04 | 2.665 | 0% | 360 | 410 | 1.14 | False | False | True |  |  | 2.643 | 0.8255% | 400 | 480 | 1.2 | False | False | True |  |  | 3.996 | -49.94% | 810 | 1150 | 1.42 | False | False | True |  |  | 2.516 | 5.591% | 1330 | 1910 | 1.44 | False | False | True |  |  | 2200 | 2800 | 1.27 | False | False | True |  |  | 2.337 | 12.31% | 2600 | 3400 | 1.31 | False | True | True |  |  | 3700 | 5200 | 1.41 | False | False | True |  |  | 2.059 | 22.74% | 2022-08-09 | 2 |  | 0 | 0 | 0 | 0 | 0 | 0
| MRG-046-G-R-3-E-DMSO | 8 | NA | NA | #VALUE! | False | False | False |  |  | Anisole | 5.03 | 2.687 | 0% | 420 | 510 | 1.21 | False | False | True |  |  | 2.67 | 0.6327% | 660 | 900 | 1.36 | False | False | True |  |  | 2.605 | 3.052% | 1590 | 2000 | 1.26 | False | False | True |  |  | 2.396 | 10.83% | 2600 | 3100 | 1.19 | False | False | True |  |  | 3100 | 4000 | 1.29 | False | False | True |  |  | 2.184 | 18.72% | 4000 | 4800 | 1.2 | False | False | True |  |  | 5300 | 6500 | 1.23 | False | False | True |  |  | 1.839 | 31.56% | 2022-08-09 | 2 |  | 0 | 0 | 0 | 1 | 0 | 0
| MRG-046-G-R-3-E-Tol | 9 | NA | NA | #VALUE! | False | False | False |  |  | Anisole | 5.463 | 2.735 | 0% | 190 | 230 | 1.21 | False | False | True |  |  | 2.695 | 1.463% | 200 | 250 | 1.25 | True | True | True |  |  | 2.639 | 3.51% | 440 | 550 | 1.25 | True | False | True |  |  | 2.605 | 4.753% | 760 | 1010 | 1.33 | False | False | True |  |  | 1120 | 1510 | 1.35 | False | False | True |  |  | 2.477 | 9.433% | 1420 | 2000 | 1.41 | False | False | True |  |  | 2300 | 3300 | 1.43 | False | False | True |  |  | 2.255 | 17.55% | 2022-08-09 | 2 |  | 0 | 0 | 0 | 0 | 0 | 0
| MRG-046-G-R-4-E-DMF | 10 | NA | NA | #VALUE! | False | False | False |  |  | Anisole | 4.98 | 2.772 | 0% | 310 | 370 | 1.19 | False | True | True |  |  | 2.73 | 1.515% | 320 | 400 | 1.25 | False | True | True |  |  | 2.712 | 2.165% | 500 | 690 | 1.38 | False | True | False |  |  | 2.667 | 3.788% | 770 | 1090 | 1.42 | False | False | True |  |  | 1370 | 1640 | 1.2 | False | True | True |  |  | 2.57 | 7.287% | 1560 | 2000 | 1.28 | True | False | True |  |  | 2500 | 3300 | 1.32 | False | False | True |  |  | 2.38 | 14.14% | 2022-08-09 | 2 |  | 0 | 0 | 0 | 0 | 0 | 0
| MRG-046-G-R-4-E-DMSO | 11 | NA | NA | #VALUE! | False | False | False |  |  | Anisole | 4.935 | 2.794 | 0% | 330 | 400 | 1.21 | False | True | True |  |  | 2.782 | 0.4295% | 400 | 510 | 1.28 | False | True | True |  |  | 2.717 | 2.756% | 830 | 1020 | 1.23 | False | False | True |  |  | 2.66 | 4.796% | 1240 | 1450 | 1.17 | False | False | True |  |  | 1560 | 1820 | 1.17 | False | False | False |  |  | 2.545 | 8.912% | 1940 | 2100 | 1.08 | False | False | False |  |  | 2000 | 2400 | 1.2 | False | False | True |  |  | 2.319 | 17% | 2022-08-09 | 2 | hood gelated (2) | 1 | 1 | 1 | 0 | 1 | 0
| MRG-046-G-R-4-E-Tol | 12 | NA | NA | #VALUE! | False | False | False |  |  | Anisole | 5.375 | 2.761 | 0% | 280 | 320 | 1.14 | False | True | False |  |  | 2.707 | 1.956% | 300 | 350 | 1.17 | False | False | True |  |  | 2.702 | 2.137% | 320 | 430 | 1.34 | True | False | True |  |  | 2.664 | 3.513% | 530 | 730 | 1.38 | True | False | True |  |  | 900 | 1080 | 1.2 | True | False | True |  |  | 2.601 | 5.795% | 1140 | 1340 | 1.18 | False | False | True |  |  | 1880 | 2300 | 1.22 | True | False | True |  |  | 2.444 | 11.48% | 2022-08-09 | 2 |  | 0.5 | 0 | 0 | 0 | 0 | 0
| MRG-046-G-R-16-E-DMF | 13 | NA | NA | #VALUE! | False | False | False |  |  | Anisole | 5 | 2.777 | 0% | 420 | 500 | 1.19 | False | True | True |  |  | 2.993 | -7.778% | 450 | 580 | 1.29 | False | True | True |  |  | 2.717 | 2.161% | 810 | 1150 | 1.42 | False | False | True |  |  | 2.672 | 3.781% | 1210 | 1900 | 1.57 | False | False | True |  |  | 2300 | 2800 | 1.22 | False | False | True |  |  | 2.612 | 5.942% | 2800 | 3500 | 1.25 | False | False | True |  |  | 4600 | 5800 | 1.26 | True | False | True |  |  | 2.316 | 16.6% | 2022-08-09 | 2 |  | 0 | 0 | 0 | 0 | 0 | 0
| MRG-046-G-R-16-E-DMSO | 14 | NA | NA | #VALUE! | False | False | False |  |  | Anisole | 4.958 | 2.735 | 0% | 440 | 520 | 1.18 | False | True | True |  |  | 2.753 | -0.6581% | 530 | 690 | 1.3 | False | True | True |  |  | 2.758 | -0.841% | 1440 | 1650 | 1.15 | False | False | True |  |  | 2.689 | 1.682% | 2300 | 2400 | 1.04 | False | False | True |  |  | 3300 | 3700 | 1.12 | True | False | True |  |  | 2.519 | 7.898% | 4500 | 5800 | 1.29 | True | True | True |  |  | NA | NA | #VALUE! | False | False | False |  |  | 2.278 | 16.71% | 2022-08-09 | 2 | hood gelated (2) | 0 | 1 | 1 | 1 | 1 | 0
| MRG-046-G-R-16-E-Tol | 15 | NA | NA | #VALUE! | False | False | False |  |  | Anisole | 5.42 | 2.836 | 0% | 250 | 290 | 1.16 | True | True | True |  |  | 2.917 | -2.856% | 430 | 470 | 1.09 | False | True | True |  |  | 2.954 | -4.161% | 680 | 840 | 1.24 | False | True | True |  |  | 3.1 | -9.309% | 1520 | 1840 | 1.21 | True | False | True |  |  | 2600 | 3300 | 1.27 | False | False | True |  |  | 3.126 | -10.23% | 3700 | 4500 | 1.22 | False | False | True |  |  | 7300 | 8900 | 1.22 | False | False | True |  |  | 2.816 | 0.7052% | 2022-08-09 | 2 |  | 2 | 0 | 0 | 0 | 0 | 0 | 0
[5 empty] | #DIV/0! | False | False | False | [5 empty] | 0% |  |  | #DIV/0! | False | False | False |  |  |  | #DIV/0! |  |  | #DIV/0! | False | False | False |  |  |  | #DIV/0! |  |  | #DIV/0! | False | False | False |  |  |  | #DIV/0! |  |  | #DIV/0! | False | False | False |  |  |  |  | #DIV/0! | False | False | False |  |  |  | #DIV/0! |  |  | #DIV/0! | False | False | False |  |  |  |  | #DIV/0! | False | False | False |  |  |  | #DIV/0!
| MRG-046-G-S-6-E-DMF | 1 | NA | NA | #VALUE! | False | False | False | [5 empty] | 0% |  |  | #DIV/0! | False | False | False |  |  |  | #DIV/0! |  |  | #DIV/0! | False | False | False |  |  |  | #DIV/0! |  |  | #DIV/0! | False | False | False |  |  |  | #DIV/0! |  |  | #DIV/0! | False | False | False |  |  |  |  | #DIV/0! | False | False | False |  |  |  | #DIV/0! |  |  | #DIV/0! | False | False | False |  |  |  |  | #DIV/0! | False | False | False |  |  |  | #DIV/0! | 2022-08-10 | 3 | power outage --> reaction was flawed | [6 empty] | 0
| MRG-046-G-S-6-E-DMSO | 2 | NA | NA | #VALUE! | False | False | False | [5 empty] | 0% |  |  | #DIV/0! | False | False | False |  |  |  | #DIV/0! |  |  | #DIV/0! | False | False | False |  |  |  | #DIV/0! |  |  | #DIV/0! | False | False | False |  |  |  | #DIV/0! |  |  | #DIV/0! | False | False | False |  |  |  |  | #DIV/0! | False | False | False |  |  |  | #DIV/0! |  |  | #DIV/0! | False | False | False |  |  |  |  | #DIV/0! | False | False | False |  |  |  | #DIV/0! | 2022-08-10 | 3 | power outage --> reaction was flawed | [6 empty] | 0
| MRG-046-G-S-6-E-Tol | 3 | NA | NA | #VALUE! | False | False | False | [5 empty] | 0% |  |  | #DIV/0! | False | False | False |  |  |  | #DIV/0! |  |  | #DIV/0! | False | False | False |  |  |  | #DIV/0! |  |  | #DIV/0! | False | False | False |  |  |  | #DIV/0! |  |  | #DIV/0! | False | False | False |  |  |  |  | #DIV/0! | False | False | False |  |  |  | #DIV/0! |  |  | #DIV/0! | False | False | False |  |  |  |  | #DIV/0! | False | False | False |  |  |  | #DIV/0! | 2022-08-10 | 3 | power outage --> reaction was flawed | [6 empty] | 0
| MRG-046-G-S-7-E-DMF | 4 | NA | NA | #VALUE! | False | False | False | [5 empty] | 0% |  |  | #DIV/0! | False | False | False |  |  |  | #DIV/0! |  |  | #DIV/0! | False | False | False |  |  |  | #DIV/0! |  |  | #DIV/0! | False | False | False |  |  |  | #DIV/0! |  |  | #DIV/0! | False | False | False |  |  |  |  | #DIV/0! | False | False | False |  |  |  | #DIV/0! |  |  | #DIV/0! | False | False | False |  |  |  |  | #DIV/0! | False | False | False |  |  |  | #DIV/0! | 2022-08-10 | 3 | power outage --> reaction was flawed | [6 empty] | 0
| MRG-046-G-S-7-E-DMSO | 5 | NA | NA | #VALUE! | False | False | False | [5 empty] | 0% |  |  | #DIV/0! | False | False | False |  |  |  | #DIV/0! |  |  | #DIV/0! | False | False | False |  |  |  | #DIV/0! |  |  | #DIV/0! | False | False | False |  |  |  | #DIV/0! |  |  | #DIV/0! | False | False | False |  |  |  |  | #DIV/0! | False | False | False |  |  |  | #DIV/0! |  |  | #DIV/0! | False | False | False |  |  |  |  | #DIV/0! | False | False | False |  |  |  | #DIV/0! | 2022-08-10 | 3 | power outage --> reaction was flawed | [6 empty] | 0
| MRG-046-G-S-7-E-Tol | 6 | NA | NA | #VALUE! | False | False | False | [5 empty] | 0% |  |  | #DIV/0! | False | False | False |  |  |  | #DIV/0! |  |  | #DIV/0! | False | False | False |  |  |  | #DIV/0! |  |  | #DIV/0! | False | False | False |  |  |  | #DIV/0! |  |  | #DIV/0! | False | False | False |  |  |  |  | #DIV/0! | False | False | False |  |  |  | #DIV/0! |  |  | #DIV/0! | False | False | False |  |  |  |  | #DIV/0! | False | False | False |  |  |  | #DIV/0! | 2022-08-10 | 3 | power outage --> reaction was flawed | [6 empty] | 0
| MRG-046-G-S-8-E-DMF | 7 | NA | NA | #VALUE! | False | False | False | [5 empty] | 0% |  |  | #DIV/0! | False | False | False |  |  |  | #DIV/0! |  |  | #DIV/0! | False | False | False |  |  |  | #DIV/0! |  |  | #DIV/0! | False | False | False |  |  |  | #DIV/0! |  |  | #DIV/0! | False | False | False |  |  |  |  | #DIV/0! | False | False | False |  |  |  | #DIV/0! |  |  | #DIV/0! | False | False | False |  |  |  |  | #DIV/0! | False | False | False |  |  |  | #DIV/0! | 2022-08-10 | 3 | power outage --> reaction was flawed | [6 empty] | 0
| MRG-046-G-S-8-E-DMSO | 8 | NA | NA | #VALUE! | False | False | False | [5 empty] | 0% |  |  | #DIV/0! | False | False | False |  |  |  | #DIV/0! |  |  | #DIV/0! | False | False | False |  |  |  | #DIV/0! |  |  | #DIV/0! | False | False | False |  |  |  | #DIV/0! |  |  | #DIV/0! | False | False | False |  |  |  |  | #DIV/0! | False | False | False |  |  |  | #DIV/0! |  |  | #DIV/0! | False | False | False |  |  |  |  | #DIV/0! | False | False | False |  |  |  | #DIV/0! | 2022-08-10 | 3 | power outage --> reaction was flawed | [6 empty] | 0
| MRG-046-G-S-8-E-Tol | 9 | NA | NA | #VALUE! | False | False | False | [5 empty] | 0% |  |  | #DIV/0! | False | False | False |  |  |  | #DIV/0! |  |  | #DIV/0! | False | False | False |  |  |  | #DIV/0! |  |  | #DIV/0! | False | False | False |  |  |  | #DIV/0! |  |  | #DIV/0! | False | False | False |  |  |  |  | #DIV/0! | False | False | False |  |  |  | #DIV/0! |  |  | #DIV/0! | False | False | False |  |  |  |  | #DIV/0! | False | False | False |  |  |  | #DIV/0! | 2022-08-10 | 3 | power outage --> reaction was flawed | [6 empty] | 0
| MRG-046-G-S-9-E-DMF | 10 | NA | NA | #VALUE! | False | False | False | [5 empty] | 0% |  |  | #DIV/0! | False | False | False |  |  |  | #DIV/0! |  |  | #DIV/0! | False | False | False |  |  |  | #DIV/0! |  |  | #DIV/0! | False | False | False |  |  |  | #DIV/0! |  |  | #DIV/0! | False | False | False |  |  |  |  | #DIV/0! | False | False | False |  |  |  | #DIV/0! |  |  | #DIV/0! | False | False | False |  |  |  |  | #DIV/0! | False | False | False |  |  |  | #DIV/0! | 2022-08-10 | 3 | power outage --> reaction was flawed | [6 empty] | 0
| MRG-046-G-S-9-E-DMSO | 11 | NA | NA | #VALUE! | False | False | False | [5 empty] | 0% |  |  | #DIV/0! | False | False | False |  |  |  | #DIV/0! |  |  | #DIV/0! | False | False | False |  |  |  | #DIV/0! |  |  | #DIV/0! | False | False | False |  |  |  | #DIV/0! |  |  | #DIV/0! | False | False | False |  |  |  |  | #DIV/0! | False | False | False |  |  |  | #DIV/0! |  |  | #DIV/0! | False | False | False |  |  |  |  | #DIV/0! | False | False | False |  |  |  | #DIV/0! | 2022-08-10 | 3 | power outage --> reaction was flawed | [6 empty] | 0
| MRG-046-G-S-9-E-Tol | 12 | NA | NA | #VALUE! | False | False | False | [5 empty] | 0% |  |  | #DIV/0! | False | False | False |  |  |  | #DIV/0! |  |  | #DIV/0! | False | False | False |  |  |  | #DIV/0! |  |  | #DIV/0! | False | False | False |  |  |  | #DIV/0! |  |  | #DIV/0! | False | False | False |  |  |  |  | #DIV/0! | False | False | False |  |  |  | #DIV/0! |  |  | #DIV/0! | False | False | False |  |  |  |  | #DIV/0! | False | False | False |  |  |  | #DIV/0! | 2022-08-10 | 3 | power outage --> reaction was flawed | [6 empty] | 0
| MRG-046-G-S-10-E-DMF | 13 | NA | NA | #VALUE! | False | False | False | [5 empty] | 0% |  |  | #DIV/0! | False | False | False |  |  |  | #DIV/0! |  |  | #DIV/0! | False | False | False |  |  |  | #DIV/0! |  |  | #DIV/0! | False | False | False |  |  |  | #DIV/0! |  |  | #DIV/0! | False | False | False |  |  |  |  | #DIV/0! | False | False | False |  |  |  | #DIV/0! |  |  | #DIV/0! | False | False | False |  |  |  |  | #DIV/0! | False | False | False |  |  |  | #DIV/0! | 2022-08-10 | 3 | power outage --> reaction was flawed | [6 empty] | 0
| MRG-046-G-S-10-E-DMSO | 14 | NA | NA | #VALUE! | False | False | False | [5 empty] | 0% |  |  | #DIV/0! | False | False | False |  |  |  | #DIV/0! |  |  | #DIV/0! | False | False | False |  |  |  | #DIV/0! |  |  | #DIV/0! | False | False | False |  |  |  | #DIV/0! |  |  | #DIV/0! | False | False | False |  |  |  |  | #DIV/0! | False | False | False |  |  |  | #DIV/0! |  |  | #DIV/0! | False | False | False |  |  |  |  | #DIV/0! | False | False | False |  |  |  | #DIV/0! | 2022-08-10 | 3 | power outage --> reaction was flawed | [6 empty] | 0
| MRG-046-G-S-10-E-Tol | 15 | NA | NA | #VALUE! | False | False | False | [5 empty] | 0% |  |  | #DIV/0! | False | False | False |  |  |  | #DIV/0! |  |  | #DIV/0! | False | False | False |  |  |  | #DIV/0! |  |  | #DIV/0! | False | False | False |  |  |  | #DIV/0! |  |  | #DIV/0! | False | False | False |  |  |  |  | #DIV/0! | False | False | False |  |  |  | #DIV/0! |  |  | #DIV/0! | False | False | False |  |  |  |  | #DIV/0! | False | False | False |  |  |  | #DIV/0! | 2022-08-10 | 3 | power outage --> reaction was flawed | [6 empty] | 0
[5 empty] | #DIV/0! | False | False | False | [8 empty] | #DIV/0! | False | False | False | [6 empty] | #DIV/0! | False | False | False | [6 empty] | #DIV/0! | False | False | False | [6 empty] | #DIV/0! | False | False | False |  |  |  |  | #DIV/0! | False | False | False | [6 empty] | #DIV/0! | False | False | False |  |  |  |  | #DIV/0! | False | False | False
| MRG-046-G-T-11-E-DMF | 1 | NA | NA | #VALUE! | False | False | False |  |  | Trioxane | 5.7 | 2.814 | 0% |  |  | #DIV/0! | False | False | False |  |  | 2.667 | 5.224% |  |  | #DIV/0! | False | False | False |  |  | 2.728 | 3.056% |  |  | #DIV/0! | False | False | False |  |  | 2.709 | 3.731% |  |  | #DIV/0! | False | False | False |  |  |  |  | #DIV/0! | False | False | False |  |  | 2.617 | 7.001% |  |  | #DIV/0! | False | False | False |  |  | 710 | 980 | 1.38 | True | False | True |  |  | 1.612 | 42.71% | 2022-08-11 | 4 |  | 0 | 0 | 0 | 0 | 0 | 0
| MRG-046-G-T-11-E-DMSO | 2 | NA | NA | #VALUE! | False | False | False |  |  | Trioxane | 5.58 | 2.797 | 0% |  |  | #DIV/0! | False | False | False |  |  | 2.738 | 2.109% |  |  | #DIV/0! | False | False | False |  |  | 2.701 | 3.432% |  |  | #DIV/0! | False | False | False |  |  | 2.662 | 4.827% |  |  | #DIV/0! | False | False | False |  |  |  |  | #DIV/0! | False | False | False |  |  | 2.624 | 6.185% |  |  | #DIV/0! | False | False | False |  |  | 740 | 880 | 1.19 | False | False | True |  |  | 0.386 | 86.2% | 2022-08-11 | 4 |  | 0 | 0 | 0 | 0 | 0 | 0
| MRG-046-G-T-11-E-Tol | 3 | NA | NA | #VALUE! | False | False | False |  |  | Trioxane | 5.98 | 2.884 | 0% |  |  | #DIV/0! | False | False | False |  |  | 2.894 | -0.3467% |  |  | #DIV/0! | False | False | False |  |  | 2.876 | 0.2774% |  |  | #DIV/0! | False | False | False |  |  | 2.8644 | 0.6796% |  |  | #DIV/0! | False | False | False |  |  |  |  | #DIV/0! | False | False | False |  |  | 2.908 | -0.8322% |  |  | #DIV/0! | False | False | False |  |  | 420 | 510 | 1.21 | True | False | True |  |  | 1.55 | 46.26% | 2022-08-11 | 4 |  | 0 | 0 | 0 | 0 | 0 | 0
| MRG-046-G-T-12-E-DMF | 4 | NA | NA | #VALUE! | False | False | False |  |  | Trioxane | 5.61 | 3.331 | 0% |  |  | #DIV/0! | False | False | False |  |  | 3.308 | 0.6905% |  |  | #DIV/0! | False | False | False |  |  | 3.314 | 0.5104% |  |  | #DIV/0! | False | False | False |  |  | 3.328 | 0.09006% |  |  | #DIV/0! | False | False | False |  |  |  |  | #DIV/0! | False | False | False |  |  | 3.322 | 0.2702% |  |  | #DIV/0! | False | False | False |  |  | 1000 | 1460 | 1.46 | True | False | True |  |  | 1.784 | 46.44% | 2022-08-11 | 4 |  | 0 | 0 | 0 | 0 | 0 | 0
| MRG-046-G-T-12-E-DMSO | 5 | NA | NA | #VALUE! | False | False | False |  |  | Trioxane | 5.56 | 3.333 | 0% |  |  | #DIV/0! | False | False | False |  |  | 3.314 | 0.5701% |  |  | #DIV/0! | False | False | False |  |  | 3.242 | 2.73% |  |  | #DIV/0! | False | False | False |  |  | 3.226 | 3.21% |  |  | #DIV/0! | False | False | False |  |  |  |  | #DIV/0! | False | False | False |  |  | 3.211 | 3.66% |  |  | #DIV/0! | False | False | False |  |  | NA | NA | #VALUE! | False | False | False |  |  | 1.433 | 57.01% | 2022-08-11 | 4 | hood not decolorized | 0 | 1 | 1 | 0 | 1 | 0
| MRG-046-G-T-12-E-Tol | 6 | NA | NA | #VALUE! | False | False | False |  |  | Trioxane | 5.95 | 3.419 | 0% |  |  | #DIV/0! | False | False | False |  |  | 3.406 | 0.3802% |  |  | #DIV/0! | False | False | False |  |  | 3.369 | 1.462% |  |  | #DIV/0! | False | False | False |  |  | 3.325 | 2.749% |  |  | #DIV/0! | False | False | False |  |  |  |  | #DIV/0! | False | False | False |  |  | 3.326 | 2.72% |  |  | #DIV/0! | False | False | False |  |  | 8200 | 11400 | 1.39 | True | False | True |  |  | 1.931 | 43.52% | 2022-08-11 | 4 | reflux finger had white powder on it | 0 | 0 | 0 | 0 | 0 | 0
| MRG-046-G-T-13-E-DMF | 7 | NA | NA | #VALUE! | False | False | False |  |  | Trioxane | 5.65 | 3.405 | 0% |  |  | #DIV/0! | False | False | False |  |  | 3.38 | 0.7342% |  |  | #DIV/0! | False | False | False |  |  | 3.525 | -3.524% |  |  | #DIV/0! | False | False | False |  |  | 3.425 | -0.5874% |  |  | #DIV/0! | False | False | False |  |  |  |  | #DIV/0! | False | False | False |  |  | 3.564 | -4.67% |  |  | #DIV/0! | False | False | False |  |  | 19100 | 34000 | 1.78 | True | False | True |  |  | 2.264 | 33.51% | 2022-08-11 | 4 | hood not decolorized | 0 | 1 | 1 | 0 | 1 | 0
| MRG-046-G-T-13-E-DMSO | 8 | NA | NA | #VALUE! | False | False | False |  |  | Trioxane | NA | NA | 0% |  |  | #DIV/0! | False | False | False |  |  | NA | #VALUE! |  |  | #DIV/0! | False | False | False |  |  | NA | #VALUE! |  |  | #DIV/0! | False | False | False |  |  | NA | #VALUE! |  |  | #DIV/0! | False | False | False |  |  |  |  | #DIV/0! | False | False | False |  |  | NA | #VALUE! |  |  | #DIV/0! | False | False | False |  |  | NA | NA | #VALUE! | False | False | False |  |  | NA | #VALUE! | 2022-08-11 | 4 | hood gelated (1), hood not decolorized | 0 | 1 | 1 | 0 | 1 | 0
| MRG-046-G-T-13-E-Tol | 9 | NA | NA | #VALUE! | False | False | False |  |  | Trioxane | 5.93 | 3.378 | 0% |  |  | #DIV/0! | False | False | False |  |  | 3.525 | -4.352% |  |  | #DIV/0! | False | False | False |  |  | 3.315 | 1.865% |  |  | #DIV/0! | False | False | False |  |  | 3.375 | 0.08881% |  |  | #DIV/0! | False | False | False |  |  |  |  | #DIV/0! | False | False | False |  |  | 3.322 | 1.658% |  |  | #DIV/0! | False | False | False |  |  | 15000 | 21000 | 1.4 | False | False | True |  |  | 1.575 | 53.37% | 2022-08-11 | 4 | reflux finger had white powder on it | 0 | 0 | 0 | 0 | 0 | 0
| MRG-046-G-T-14-E-DMF | 10 | NA | NA | #VALUE! | False | False | False |  |  | Trioxane | 5.61 | 3.35 | 0% |  |  | #DIV/0! | False | False | False |  |  | 3.327 | 0.6866% |  |  | #DIV/0! | False | False | False |  |  | 3.395 | -1.343% |  |  | #DIV/0! | False | False | False |  |  | 3.357 | -0.209% |  |  | #DIV/0! | False | False | False |  |  |  |  | #DIV/0! | False | False | False |  |  | 3.338 | 0.3582% |  |  | #DIV/0! | False | False | False |  |  | NA | NA | #VALUE! | False | False | False |  |  | 3.312 | 1.134% | 2022-08-11 | 4 |  | 0 | 3 | 0 | 0 | 0 | 0
| MRG-046-G-T-14-E-DMSO | 11 | NA | NA | #VALUE! | False | False | False |  |  | Trioxane | 5.57 | 3.392 | 0% |  |  | #DIV/0! | False | False | False |  |  | 3.33 | 1.828% |  |  | #DIV/0! | False | False | False |  |  | 3.391 | 0.02948% |  |  | #DIV/0! | False | False | False |  |  | 3.366 | 0.7665% |  |  | #DIV/0! | False | False | False |  |  |  |  | #DIV/0! | False | False | False |  |  | 3.261 | 3.862% |  |  | #DIV/0! | False | False | False |  |  | NA | NA | #VALUE! | False | False | False |  |  | 3.292 | 2.948% | 2022-08-11 | 4 |  | 0 | 3 | 0 | 0 | 0 | 0
| MRG-046-G-T-14-E-Tol | 12 | NA | NA | #VALUE! | False | False | False |  |  | Trioxane | 5.93 | 3.524 | 0% |  |  | #DIV/0! | False | False | False |  |  | 3.454 | 1.986% |  |  | #DIV/0! | False | False | False |  |  | 3.422 | 2.894% |  |  | #DIV/0! | False | False | False |  |  | 3.426 | 2.781% |  |  | #DIV/0! | False | False | False |  |  |  |  | #DIV/0! | False | False | False |  |  | 3.343 | 5.136% |  |  | #DIV/0! | False | False | False |  |  | 1880 | 2600 | 1.38 | True | False | True |  |  | 3.583 | -1.674% | 2022-08-11 | 4 |  | 0 | 0 | 0 | 1 | 0 | 0
| MRG-046-G-T-15-E-DMF | 13 | NA | NA | #VALUE! | False | False | False |  |  | Anisole | 5.67 | 2.826 | 0% |  |  | #DIV/0! | False | False | False |  |  | 2.953 | -4.494% |  |  | #DIV/0! | False | False | False |  |  | 2.862 | -1.274% |  |  | #DIV/0! | False | False | False |  |  | 2.832 | -0.2123% |  |  | #DIV/0! | False | False | False |  |  |  |  | #DIV/0! | False | False | False |  |  | 2.946 | -4.246% |  |  | #DIV/0! | False | False | False |  |  | 10300 | 16100 | 1.56 | True | False | True |  |  | 1.092 | 61.36% | 2022-08-11 | 4 |  | 0 | 0 | 0 | 0 | 0 | 0
| MRG-046-G-T-15-E-DMSO | 14 | NA | NA | #VALUE! | False | False | False |  |  | Anisole | 5.63 | 2.885 | 0% |  |  | #DIV/0! | False | False | False |  |  | 2.924 | -1.352% |  |  | #DIV/0! | False | False | False |  |  | 2.992 | -3.709% |  |  | #DIV/0! | False | False | False |  |  | 3.054 | -5.858% |  |  | #DIV/0! | False | False | False |  |  |  |  | #DIV/0! | False | False | False |  |  | 2.946 | -2.114% |  |  | #DIV/0! | False | False | False |  |  | 19600 | 29000 | 1.48 | True | False | True |  |  | 0.705 | 75.56% | 2022-08-11 | 4 |  | 0 | 0 | 0 | 0 | 0 | 0
| MRG-046-G-T-15-E-Tol | 15 | NA | NA | #VALUE! | False | False | False |  |  | Anisole | 6 | 2.981 | 0% |  |  | #DIV/0! | False | False | False |  |  | 2.935 | 1.543% |  |  | #DIV/0! | False | False | False |  |  | 2.927 | 1.811% |  |  | #DIV/0! | False | False | False |  |  | 2.975 | 0.2013% |  |  | #DIV/0! | False | False | False |  |  |  |  | #DIV/0! | False | False | False |  |  | 2.89 | 3.053% |  |  | #DIV/0! | False | False | False |  |  | 9800 | 13500 | 1.38 | True | False | True |  |  | 1.463 | 50.92% | 2022-08-11 | 4 |  | 0 | 0 | 0 | 0 | 0 | 0
[5 empty] | #DIV/0! | False | False | False | [5 empty] | 0% |  |  | #DIV/0! | False | False | False |  |  |  | #DIV/0! |  |  | #DIV/0! | False | False | False |  |  |  | #DIV/0! |  |  | #DIV/0! | False | False | False |  |  |  | #DIV/0! |  |  | #DIV/0! | False | False | False |  |  |  |  | #DIV/0! | False | False | False | [6 empty] | #DIV/0! | False | False | False |  |  |  |  | #DIV/0! | False | False | False
| MRG-046-G-U-6-E-DMF | 1 | NA | NA | #VALUE! | False | False | False |  |  | Trioxane | 5.31 | 3.031 | 0% | 18700 | 39000 | 2.09 | True | False | False |  |  | 2.739 | 9.634% | 18400 | 41000 | 2.23 | True | False | False |  |  | 2.596 | 14.35% | 16800 | 39000 | 2.32 | True | False | False |  |  | 2.186 | 27.88% | 19700 | 39000 | 1.98 | True | False | False |  |  | 18800 | 38000 | 2.02 | True | False | False |  |  | 1.388 | 54.21% | 20000 | 37000 | 1.85 | True | False | False |  |  | 14500 | 34000 | 2.34 | True | False | True |  |  | 0.663 | 78.13% | 2022-08-15 | 3 | all SEC traces were not good | 0 | 0 | 0 | 0 | 0 | 0
| MRG-046-G-U-6-E-DMSO | 2 | NA | NA | #VALUE! | False | False | False |  |  | Trioxane | 5.28 | 2.979 | 0% | 13100 | 50000 | 3.82 | True | False | False |  |  | 2.513 | 15.64% | 27000 | 55000 | 2.04 | True | False | False |  |  | 2.314 | 22.32% | 22000 | 52000 | 2.36 | True | False | False |  |  | 1.83 | 38.57% | 21000 | 51000 | 2.43 | True | False | False |  |  | 21000 | 49000 | 2.33 | True | False | False |  |  | 1.178 | 60.46% | 24000 | 50000 | 2.08 | True | False | False |  |  | 25000 | 48000 | 1.92 | True | False | False |  |  | 0.685 | 77.01% | 2022-08-15 | 3 |  | 0 | 0 | 0 | 0 | 0 | 0
| MRG-046-G-U-6-E-Tol | 3 | NA | NA | #VALUE! | False | False | False |  |  | Trioxane | 5.72 | 3.184 | 0% | 11300 | 21000 | 1.86 | True | False | False |  |  | 3.028 | 4.899% | 7900 | 19400 | 2.46 | True | False | False |  |  | 2.953 | 7.255% | 82000 | 18200 | 0.22 | True | False | False |  |  | 2.738 | 14.01% | 7400 | 18100 | 2.45 | True | False | True |  |  | 11900 | 19500 | 1.64 | True | False | False |  |  | 2.371 | 25.53% | 7500 | 18500 | 2.47 | True | False | True |  |  | 9100 | 19300 | 2.12 | False | False | True |  |  | 1.853 | 41.8% | 2022-08-15 | 3 |  | 0 | 0 | 0 | 0 | 0 | 0
| MRG-046-G-U-7-E-DMF | 4 | NA | NA | #VALUE! | False | False | False |  |  | Trioxane | 5.32 | 3.359 | 0% | 19400 | 47000 | 2.42 | True | False | False |  |  | 3.022 | 10.03% | 19700 | 47000 | 2.39 | True | False | False |  |  | 2.855 | 15% | 20000 | 45000 | 2.25 | True | False | False |  |  | 2.196 | 34.62% | 21000 | 44000 | 2.1 | True | False | False |  |  | 20000 | 43000 | 2.15 | True | False | False |  |  | 1.307 | 61.09% | 19100 | 42000 | 2.2 | True | False | False |  |  | 17800 | 39000 | 2.19 | True | False | False |  |  | 0.546 | 83.75% | 2022-08-15 | 3 |  | 0 | 0 | 0 | 1 | 0 | 0
| MRG-046-G-U-7-E-DMSO | 5 | NA | NA | #VALUE! | False | False | False |  |  | Trioxane | 5.28 | 3.489 | 0% | 15500 | 30000 | 1.94 | True | False | False |  |  | 3.073 | 11.92% | 15400 | 30000 | 1.95 | True | False | False |  |  | 2.853 | 18.23% | 20000 | 39800 | 1.99 | True | False | False |  |  | 2.374 | 31.96% | 21000 | 42000 | 2 | True | False | False |  |  | 27000 | 47000 | 1.74 | True | False | False |  |  | 1.199 | 65.63% | NA | NA | #VALUE! | False | False | False |  |  | 21000 | 49000 | 2.33 | True | False | True |  |  | NA | #VALUE! | 2022-08-15 | 3 | hood was gelated (2) | 0 | 0 | 1 | 0 | 1 | 0
| MRG-046-G-U-7-E-Tol | 6 | NA | NA | #VALUE! | False | False | False |  |  | Trioxane | 5.26 | 3.571 | 0% | 10000 | 23000 | 2.3 | True | False | False |  |  | 3.184 | 10.84% | 8500 | 22000 | 2.59 | True | False | False |  |  | 3.094 | 13.36% | 15600 | 24000 | 1.54 | True | False | False |  |  | 2.873 | 19.55% | 10300 | 21700 | 2.11 | True | False | False |  |  | 11300 | 22000 | 1.95 | True | False | False |  |  | 2.522 | 29.38% | 12200 | 23000 | 1.89 | False | False | False |  |  | 12600 | 24000 | 1.9 | False | False | False |  |  | 1.7 | 52.39% | 2022-08-15 | 3 |  | 0 | 0 | 0 | 0 | 0 | 0
| MRG-046-G-U-8-E-DMF | 7 | NA | NA | #VALUE! | False | False | False |  |  | Trioxane | 5.341 | 3.435 | 0% | 26000 | 43000 | 1.65 | True | False | False |  |  | 3.336 | 2.882% | 24000 | 38000 | 1.58 | True | False | False |  |  | 3.343 | 2.678% | 28000 | 38000 | 1.36 | True | False | False |  |  | 4.438 | -29.2% | 29000 | 39000 | 1.34 | True | False | False |  |  | NA | NA | #VALUE! | False | False | False |  |  | NA | #VALUE! | 26000 | 37000 | 1.42 | False | False | False |  |  | NA | NA | #VALUE! | False | False | False |  |  | NA | #VALUE! | 2022-08-15 | 3 |  | 0 | 0 | 1 | 0 | 0 | 1
| MRG-046-G-U-8-E-DMSO | 8 | NA | NA | #VALUE! | False | False | False |  |  | Trioxane | NA | NA | 0% | NA | NA | #VALUE! | False | False | False |  |  | NA | #VALUE! | NA | NA | #VALUE! | False | False | False |  |  | NA | #VALUE! | NA | NA | #VALUE! | False | False | False |  |  | NA | #VALUE! | NA | NA | #VALUE! | False | False | False |  |  | NA | NA | #VALUE! | False | False | False |  |  | NA | #VALUE! | NA | NA | #VALUE! | False | False | False |  |  | NA | NA | #VALUE! | False | False | False |  |  | NA | #VALUE! | 2022-08-15 | 3 |  | 0 | 0 | 1 | 0 | 0 | 0
| MRG-046-G-U-8-E-Tol | 9 | NA | NA | #VALUE! | False | False | False |  |  | Trioxane | 5.68 | 3.297 | 0% | 15600 | 29000 | 1.86 | True | False | False |  |  | 3.231 | 2.002% | 16000 | 29000 | 1.81 | True | False | False |  |  | 2.903 | 11.95% | 19200 | 31000 | 1.61 | False | False | False |  |  | 2.409 | 26.93% | 19800 | 32000 | 1.62 | True | False | False |  |  | 20300 | 32000 | 1.58 | True | False | False |  |  | 1.766 | 46.44% | 21000 | 33000 | 1.57 | False | False | False |  |  | 21300 | 33000 | 1.55 | True | False | False |  |  | 1.243 | 62.3% | 2022-08-15 | 3 |  | 1 | 0 | 0 | 0 | 0 | 0
| MRG-046-G-U-9-E-DMF | 10 | NA | NA | #VALUE! | False | False | False |  |  | Trioxane | 5.34 | 3.369 | 0% | 46000 | 75000 | 1.63 | True | False | False |  |  | 3.1 | 7.985% | 42000 | 71000 | 1.69 | True | False | False |  |  | 2.882 | 14.46% | 35000 | 65000 | 1.86 | True | False | False |  |  | 2.442 | 27.52% | 37000 | 62000 | 1.68 | True | False | False |  |  | 30000 | 58000 | 1.93 | True | False | True |  |  | 1.846 | 45.21% | 29000 | 57000 | 1.97 | True | False | True |  |  | 26000 | 52000 | 2 | True | False | True |  |  | 1.354 | 59.81% | 2022-08-15 | 3 |  | 0 | 0 | 0 | 0 | 0 | 0
| MRG-046-G-U-9-E-DMSO | 11 | NA | NA | #VALUE! | False | False | False |  |  | Trioxane | 5.3 | 3.397 | 0% | 46000 | 82000 | 1.78 | True | False | False |  |  | 2.783 | 18.07% | 43000 | 77000 | 1.79 | True | False | False |  |  | 2.433 | 28.38% | 36000 | 72000 | 2 | True | False | True |  |  | 1.871 | 44.92% | 37000 | 68000 | 1.84 | True | False | True |  |  | 25000 | 58000 | 2.32 | True | False | False |  |  | NA | #VALUE! | 30000 | 63000 | 2.1 | True | False | True |  |  | 14300 | 45000 | 3.15 | True | False | True |  |  | NA | #VALUE! | 2022-08-15 | 3 | hood was gelated (1) | 0 | 0 | 1 | 0 | 1 | 0
| MRG-046-G-U-9-E-Tol | 12 | NA | NA | #VALUE! | False | False | False |  |  | Trioxane | 5.69 | 3.513 | 0% | 48000 | 65000 | 1.35 | True | False | False |  |  | 3.065 | 12.75% | 43000 | 63000 | 1.47 | True | False | False |  |  | 3.034 | 13.64% | 39000 | 60000 | 1.54 | True | False | False |  |  | 2.569 | 26.87% | 35000 | 58000 | 1.66 | True | False | False |  |  | 32000 | 56000 | 1.75 | True | False | False |  |  | 2.01 | 42.78% | 34000 | 55000 | 1.62 | True | False | False |  |  | 28000 | 52000 | 1.86 | True | False | False |  |  | 1.374 | 60.89% | 2022-08-15 | 3 |  | 0 | 0 | 0 | 0 | 0 | 0
| MRG-046-G-U-10-E-DMF | 13 | NA | NA | #VALUE! | False | False | False |  |  | Anisole | 5.39 | 2.851 | 0% | 38000 | 67000 | 1.76 | True | False | False |  |  | 2.45 | 14.07% | 35000 | 65000 | 1.86 | True | False | False |  |  | 2.163 | 24.13% | 28000 | 57000 | 2.04 | True | False | False |  |  | 1.528 | 46.4% | 29000 | 54000 | 1.86 | True | False | False |  |  | 26000 | 51000 | 1.96 | True | False | False |  |  | 0.749 | 73.73% | 22000 | 50000 | 2.27 | True | False | True |  |  | 19800 | 46000 | 2.32 | True | False | False |  |  | 0.516 | 81.9% | 2022-08-15 | 3 |  | 0 | 0 | 0 | 0 | 0 | 0
| MRG-046-G-U-10-E-DMSO | 14 | NA | NA | #VALUE! | False | False | False |  |  | Anisole | 5.35 | 2.888 | 0% | 49000 | 82000 | 1.67 | True | False | False |  |  | 2.287 | 20.81% | 48000 | 79000 | 1.65 | True | False | False |  |  | 1.912 | 33.8% | 42000 | 71000 | 1.69 | True | False | False |  |  | 1.299 | 55.02% | 40000 | 69000 | 1.73 | True | False | False |  |  | 34000 | 66000 | 1.94 | True | False | False |  |  | 0.666 | 76.94% | 33000 | 66000 | 2 | True | False | False |  |  | 30000 | 63000 | 2.1 | True | False | False |  |  | 0.358 | 87.6% | 2022-08-15 | 3 |  | 0 | 0 | 0 | 0 | 0 | 0
| MRG-046-G-U-10-E-Tol | 15 | NA | NA | #VALUE! | False | False | False |  |  | Anisole | 5.74 | 3.011 | 0% | 15600 | 29000 | 1.86 | True | False | False |  |  | 2.656 | 11.79% | 14600 | 28000 | 1.92 | True | False | False |  |  | 2.676 | 11.13% | 17500 | 29000 | 1.66 | False | False | False |  |  | 2.418 | 19.69% | 14000 | 28000 | 2 | False | False | False |  |  | 14800 | 29000 | 1.96 | False | False | True |  |  | 1.938 | 35.64% | 14900 | 29000 | 1.95 | False | False | True |  |  | 15500 | 30000 | 1.94 | False | False | True |  |  | 1.413 | 53.07% | 2022-08-15 | 3 |  | 0 | 0 | 0 | 0 | 0 | 0
[5 empty] | #DIV/0! | False | False | False | [5 empty] | 0% |  |  | #DIV/0! | False | False | False |  |  |  | #DIV/0! |  |  | #DIV/0! | False | False | False |  |  |  | #DIV/0! |  |  | #DIV/0! | False | False | False |  |  |  | #DIV/0! |  |  | #DIV/0! | False | False | False |  |  |  |  | #DIV/0! | False | False | False |  |  |  | #DIV/0! |  |  | #DIV/0! | False | False | False |  |  |  |  | #DIV/0! | False | False | False |  |  |  | #DIV/0!
| MRG-046-G-V-1-F-DMF | 1 | 210 | 220 | 1.05 | False | False | True |  |  | Anisole | 5.06 | 2.755 | 0% | 890 | 1110 | 1.25 | False | False | True |  |  | 2.709 | 1.67% | 930 | 1180 | 1.27 | False | False | True |  |  | 2.697 | 2.105% | 1160 | 1450 | 1.25 | False | False | True |  |  | 2.635 | 4.356% | 1380 | 1730 | 1.25 | False | False | True |  |  | 1590 | 2000 | 1.26 | False | False | True |  |  | 2.534 | 8.022% | 1780 | 2300 | 1.29 | False | False | True |  |  | 2400 | 3200 | 1.33 | False | False | True |  |  | 2.355 | 14.52% | 2022-08-16 | 2 | from here (each day fresh RAFT/AIBN-solution just for this day) | 0 | 0 | 0 | 0 | 0 | 0
| MRG-046-G-V-1-F-DMSO | 2 | 230 | 250 | 1.09 | False | False | True |  |  | Anisole | 4.96 | 2.656 | 0% | 1030 | 1330 | 1.29 | True | False | True |  |  | 2.619 | 1.393% | 1130 | 1460 | 1.29 | True | False | True |  |  | 2.541 | 4.33% | 1380 | 1760 | 1.28 | False | False | True |  |  | 2.443 | 8.02% | 1600 | 2000 | 1.25 | False | False | True |  |  | 1910 | 2400 | 1.26 | False | False | True |  |  | 2.34 | 11.9% | 2200 | 2700 | 1.23 | False | False | True |  |  | 3200 | 3700 | 1.16 | False | False | False |  |  | 2.102 | 20.86% | 2022-08-16 | 2 | probably high Mn values at t=1h (due to longer storage of monomer in fridge?) | 0 | 0 | 0 | 0 | 0 | 0
| MRG-046-G-V-1-F-Tol | 3 | 220 | 230 | 1.05 | False | False | True |  |  | Anisole | 5.45 | 2.746 | 0% | 770 | 920 | 1.19 | True | False | True |  |  | 2.713 | 1.202% | 800 | 950 | 1.19 | True | False | True |  |  | 2.701 | 1.639% | 950 | 1130 | 1.19 | False | False | True |  |  | 2.649 | 3.532% | 1110 | 1330 | 1.2 | False | False | True |  |  | 1310 | 1560 | 1.19 | False | False | True |  |  | 2.553 | 7.028% | 1480 | 1800 | 1.22 | False | False | True |  |  | 1990 | 2500 | 1.26 | False | False | True |  |  | 2.42 | 11.87% | 2022-08-16 | 2 |  | 0 | 0 | 0 | 0 | 0 | 0
| MRG-046-G-V-2-F-DMF | 4 | 210 | 220 | 1.05 | False | False | True |  |  | Anisole | 5.05 | 2.762 | 0% | 1930 | 2900 | 1.5 | False | False | True |  |  | 2.708 | 1.955% | 2070 | 3300 | 1.59 | False | False | True |  |  | 2.668 | 3.403% | 2500 | 3800 | 1.52 | False | False | True |  |  | 2.574 | 6.807% | 2900 | 4300 | 1.48 | False | False | True |  |  | 3300 | 4800 | 1.45 | False | False | True |  |  | 2.61 | 5.503% | 3700 | 5300 | 1.43 | False | False | True |  |  | 4600 | 6700 | 1.46 | False | False | True |  |  | 2.13 | 22.88% | 2022-08-16 | 2 |  | 0 | 0 | 0 | 0 | 0 | 0
| MRG-046-G-V-2-F-DMSO | 5 | 220 | 240 | 1.09 | False | False | True |  |  | Anisole | 5.01 | 2.77 | 0% | 2300 | 3800 | 1.65 | False | False | True |  |  | 2.681 | 3.213% | 2500 | 4000 | 1.6 | False | False | True |  |  | 2.637 | 4.801% | 3000 | 4600 | 1.53 | False | False | True |  |  | 2.489 | 10.14% | 4000 | 5600 | 1.4 | False | False | True |  |  | 4200 | 5900 | 1.4 | False | False | True |  |  | 2.219 | 19.89% | 4600 | 6400 | 1.39 | False | False | True |  |  | 5800 | 7800 | 1.34 | False | False | True |  |  | 1.916 | 30.83% | 2022-08-16 | 2 |  | 0 | 0 | 1 | 0 | 0 | 0
| MRG-046-G-V-2-F-Tol | 6 | 220 | 230 | 1.05 | False | False | True |  |  | Anisole | 5.47 | 2.774 | 0% | 1100 | 1480 | 1.35 | True | False | True |  |  | 2.749 | 0.9012% | 1100 | 1540 | 1.4 | False | False | True |  |  | 2.689 | 3.064% | 1350 | 1750 | 1.3 | False | False | True |  |  | 2.638 | 4.903% | 1580 | 2100 | 1.33 | False | False | True |  |  | 1850 | 2500 | 1.35 | False | False | True |  |  | 2.503 | 9.769% | 2100 | 2800 | 1.33 | False | False | True |  |  | 3000 | 3800 | 1.27 | False | False | True |  |  | 2.303 | 16.98% | 2022-08-16 | 2 |  | 0 | 0 | 0 | 0 | 0 | 0
| MRG-046-G-V-3-F-DMF | 7 | 220 | 230 | 1.05 | False | False | True |  |  | Anisole | 5.06 | 2.679 | 0% | 2200 | 3400 | 1.55 | False | False | True |  |  | 2.629 | 1.866% | 2300 | 3600 | 1.57 | False | False | False |  |  | 2.591 | 3.285% | 2800 | 4200 | 1.5 | False | False | True |  |  | 2.518 | 6.01% | 3100 | 4700 | 1.52 | False | False | True |  |  | 3600 | 5200 | 1.44 | False | False | True |  |  | 2.332 | 12.95% | 3900 | 5600 | 1.44 | False | False | True |  |  | 5000 | 7100 | 1.42 | False | False | True |  |  | 2.032 | 24.15% | 2022-08-16 | 2 |  | 0 | 0 | 0 | 0 | 0 | 0
| MRG-046-G-V-3-F-DMSO | 8 | 220 | 230 | 1.05 | False | False | True |  |  | Anisole | 5.02 | 2.703 | 0% | 2600 | 4200 | 1.62 | False | False | True |  |  | 2.662 | 1.517% | 2900 | 4500 | 1.55 | False | False | True |  |  | 2.58 | 4.55% | 3400 | 5100 | 1.5 | False | False | True |  |  | 2.433 | 9.989% | 4000 | 5700 | 1.43 | False | False | True |  |  | 4400 | 6300 | 1.43 | False | False | True |  |  | 2.214 | 18.09% | 5000 | 6800 | 1.36 | False | False | True |  |  | 6100 | 8100 | 1.33 | False | False | True |  |  | 1.874 | 30.67% | 2022-08-16 | 2 |  | 0 | 0 | 1 | 1 | 0 | 0
| MRG-046-G-V-3-F-Tol | 9 | 230 | 240 | 1.04 | False | False | True |  |  | Anisole | 5.44 | 2.724 | 0% | 1180 | 1580 | 1.34 | False | False | True |  |  | 2.651 | 2.68% | 1250 | 1710 | 1.37 | False | False | True |  |  | 2.595 | 4.736% | 1500 | 2100 | 1.4 | False | False | True |  |  | 2.523 | 7.379% | 1790 | 2400 | 1.34 | False | False | True |  |  | 2100 | 2800 | 1.33 | False | False | True |  |  | 2.431 | 10.76% | 2300 | 3100 | 1.35 | False | False | True |  |  | 3300 | 4300 | 1.3 | False | False | True |  |  | 2.218 | 18.58% | 2022-08-16 | 2 |  | 0 | 0 | 0 | 0 | 0 | 0
| MRG-046-G-V-4-F-DMF | 10 | 220 | 220 | 1 | False | False | True |  |  | Anisole | 4.95 | 2.79 | 0% | 920 | 1090 | 1.18 | False | False | True |  |  | 2.78 | 0.3584% | 990 | 1180 | 1.19 | False | False | True |  |  | 2.76 | 1.075% | 1190 | 1430 | 1.2 | False | False | True |  |  | 2.68 | 3.943% | 1420 | 1710 | 1.2 | False | False | True |  |  | 1670 | 2000 | 1.2 | False | False | True |  |  | 2.591 | 7.133% | 2000 | 2400 | 1.2 | False | False | True |  |  | 2700 | 3500 | 1.3 | False | False | True |  |  | 2.423 | 13.15% | 2022-08-16 | 2 |  | 0 | 0 | 0 | 0 | 0 | 0
| MRG-046-G-V-4-F-DMSO | 11 | 220 | 220 | 1 | False | False | True |  |  | Anisole | 4.936 | 2.728 | 0% | 1040 | 1310 | 1.26 | False | False | True |  |  | 2.68 | 1.76% | 1180 | 1450 | 1.23 | False | False | True |  |  | 2.658 | 2.566% | 1420 | 1750 | 1.23 | False | False | True |  |  | 2.577 | 5.535% | 1730 | 2100 | 1.21 | False | False | True |  |  | 2060 | 2400 | 1.17 | False | False | True |  |  | 2.499 | 8.394% | 2400 | 2800 | 1.17 | False | False | True |  |  | 2700 | 3100 | 1.15 | False | False | True |  |  | 2.317 | 15.07% | 2022-08-16 | 2 | hood gelated (2) | 0 | 1 | 0 | 0 | 1 | 0
| MRG-046-G-V-4-F-Tol | 12 | 220 | 230 | 1.05 | False | False | True |  |  | Anisole | 5.398 | 2.791 | 0% | 800 | 910 | 1.14 | False | False | True |  |  | 2.726 | 2.329% | 850 | 980 | 1.15 | False | False | True |  |  | 2.713 | 2.795% | 1000 | 1190 | 1.19 | False | False | True |  |  | 2.674 | 4.192% | 1180 | 1390 | 1.18 | False | False | True |  |  | 1370 | 1650 | 1.2 | False | False | True |  |  | 2.588 | 7.273% | 1540 | 1880 | 1.22 | False | False | True |  |  | 2100 | 2700 | 1.29 | False | False | True |  |  | 2.434 | 12.79% | 2022-08-16 | 2 |  | 0 | 0 | 0 | 0 | 0 | 0
| MRG-046-G-V-16-F-DMF | 13 | 220 | 230 | 1.05 | False | False | True |  |  | Anisole | 5 | 2.768 | 0% | 1170 | 1470 | 1.26 | False | False | True |  |  | 2.792 | -0.8671% | 1170 | 1500 | 1.28 | False | False | True |  |  | 2.755 | 0.4697% | 1740 | 2100 | 1.21 | False | False | True |  |  | 2.694 | 2.673% | 2500 | 2900 | 1.16 | False | False | False |  |  | 2900 | 3600 | 1.24 | False | False | True |  |  | 2.548 | 7.948% | 3400 | 4300 | 1.26 | False | False | True |  |  | 4800 | 6500 | 1.35 | True | False | True |  |  | 2.439 | 11.89% | 2022-08-16 | 2 |  | 0 | 0 | 0 | 0 | 0 | 0
| MRG-046-G-V-16-F-DMSO | 14 | 230 | 250 | 1.09 | False | False | True |  |  | Anisole | 4.96 | 2.741 | 0% | 1300 | 1590 | 1.22 | False | False | True |  |  | 2.746 | -0.1824% | 1500 | 1800 | 1.2 | False | False | True |  |  | 2.746 | -0.1824% | 1890 | 2200 | 1.16 | False | False | True |  |  | 2.644 | 3.539% | 2600 | 2900 | 1.12 | False | False | True |  |  | 3600 | 4200 | 1.17 | True | True | False |  |  | 2.492 | 9.084% | 8000 | 9800 | 1.23 | True | True | False |  |  | NA | NA | #VALUE! | False | False | False |  |  | 1.68 | 38.71% | 2022-08-16 | 2 |  | 0 | 1 | 1 | 1 | 1 | 0.5
| MRG-046-G-V-16-F-Tol | 15 | 230 | 240 | 1.04 | False | False | True |  |  | Anisole | 5.41 | 2.938 | 0% | 800 | 930 | 1.16 | False | False | True |  |  | 2.842 | 3.268% | 960 | 1120 | 1.17 | False | False | True |  |  | 2.848 | 3.063% | 1050 | 1240 | 1.18 | False | False | True |  |  | 2.813 | 4.255% | 1200 | 1430 | 1.19 | False | False | True |  |  | 1430 | 1690 | 1.18 | False | False | True |  |  | 2.653 | 9.7% | 1680 | 1990 | 1.18 | False | False | True |  |  | 3000 | 3600 | 1.2 | False | False | True |  |  | 2.472 | 15.86% | 2022-08-16 | 2 |  | 0 | 0 | 0 | 0 | 0 | 0
[5 empty] | #DIV/0! | False | False | False | [5 empty] | 0% |  |  | #DIV/0! | False | False | False |  |  |  | #DIV/0! |  |  | #DIV/0! | False | False | False |  |  |  | #DIV/0! |  |  | #DIV/0! | False | False | False |  |  |  | #DIV/0! |  |  | #DIV/0! | False | False | False |  |  |  |  | #DIV/0! | False | False | False |  |  |  | #DIV/0! |  |  | #DIV/0! | False | False | False |  |  |  |  | #DIV/0! | False | False | False |  |  |  | #DIV/0!
| MRG-046-G-W-6-F-DMF | 1 | NA | NA | #VALUE! | False | False | False |  |  | Trioxane | 5.31 | 3.035 | 0% | 76000 | 100000 | 1.32 | True | False | False |  |  | 2.76 | 9.061% | 58000 | 96000 | 1.66 | True | False | False |  |  | 2.602 | 14.27% | 55000 | 90000 | 1.64 | True | False | False |  |  | 2.231 | 26.49% | 47000 | 82000 | 1.74 | True | False | False |  |  | 46000 | 79000 | 1.72 | True | False | False |  |  | 1.59 | 47.61% | 40000 | 75000 | 1.88 | True | False | False |  |  | 33000 | 67000 | 2.03 | True | False | False |  |  | 0.947 | 68.8% | 2022-08-17 | 3 | all SEC became smaller in Mn with ascending time --> freshly destabilized monomers necessary? | 0 | 0 | 0 | 0 | 0 | 0
| MRG-046-G-W-6-F-DMSO | 2 | NA | NA | #VALUE! | False | False | False |  |  | Trioxane | 5.283 | 2.937 | 0% | 99000 | ooc | #VALUE! | True | False | False |  |  | 2.416 | 17.74% | ooc | ooc | #VALUE! | False | False | False |  |  | 2.293 | 21.93% | 82000 | ooc | #VALUE! | True | False | False |  |  | 1.692 | 42.39% | 67000 | ooc | #VALUE! | True | False | False |  |  | 71000 | ooc | #VALUE! | True | False | False |  |  | 1.012 | 65.54% | 76000 | ooc | #VALUE! | True | False | False |  |  | 64000 | 100000 | 1.56 | False | False | False |  |  | 0.518 | 82.36% | 2022-08-17 | 3 |  | 0 | 0 | 0 | 0 | 0 | 0
| MRG-046-G-W-6-F-Tol | 3 | NA | NA | #VALUE! | False | False | False |  |  | Trioxane | 5.71 | 3.19 | 0% | 81000 | 100000 | 1.23 | True | False | False |  |  | 3 | 5.956% | 60000 | 93000 | 1.55 | True | False | False |  |  | 2.924 | 8.339% | 67000 | 92000 | 1.37 | True | False | False |  |  | 2.66 | 16.61% | 60000 | 88000 | 1.47 | True | False | False |  |  | 58000 | 85000 | 1.47 | True | False | False |  |  | 2.266 | 28.97% | 54000 | 83000 | 1.54 | True | False | False |  |  | 49000 | 78000 | 1.59 | True | False | False |  |  | 1.753 | 45.05% | 2022-08-17 | 3 |  | 0 | 0 | 0 | 0 | 0 | 0
| MRG-046-G-W-7-F-DMF | 4 | NA | NA | #VALUE! | False | False | False |  |  | Trioxane | 5.35 | 3.6 | 0% | 74000 | ooc | #VALUE! | True | False | False |  |  | 3.091 | 14.14% | 73000 | ooc | #VALUE! | True | False | False |  |  | 2.91 | 19.17% | 65000 | 100000 | 1.54 | True | False | False |  |  | 2.35 | 34.72% | 58000 | 93000 | 1.6 | True | False | False |  |  | 52000 | 87000 | 1.67 | True | False | False |  |  | 1.642 | 54.39% | 46000 | 84000 | 1.83 | True | False | False |  |  | 39000 | 74000 | 1.9 | True | False | False |  |  | 0.922 | 74.39% | 2022-08-17 | 3 |  | 0 | 0 | 0 | 0 | 0 | 0
| MRG-046-G-W-7-F-DMSO | 5 | NA | NA | #VALUE! | False | False | False |  |  | Trioxane | 5.268 | 3.333 | 0% | 51000 | 77000 | 1.51 | True | False | False |  |  | 4.797 | -43.92% | 59000 | 89000 | 1.51 | True | False | False |  |  | 2.255 | 32.34% | 83000 | ooc | #VALUE! | True | False | False |  |  | NA | #VALUE! | 89000 | ooc | #VALUE! | True | False | False |  |  | ooc | ooc | #VALUE! | False | False | False |  |  | NA | #VALUE! | ooc | ooc | #VALUE! | False | False | False |  |  | 68000 | ooc | #VALUE! | True | False | False |  |  | NA | #VALUE! | 2022-08-17 | 3 | only sligt phase separation | 0 | 0 | 1 | 0 | 1 | 0
| MRG-046-G-W-7-F-Tol | 6 | NA | NA | #VALUE! | False | False | False |  |  | Trioxane | 5.7 | 3.438 | 0% | 100000 | ooc | #VALUE! | True | False | False |  |  | 3.174 | 7.679% | 96000 | ooc | #VALUE! | True | False | False |  |  | 3.047 | 11.37% | 83000 | ooc | #VALUE! | True | False | False |  |  | 2.695 | 21.61% | 66000 | ooc | #VALUE! | True | False | False |  |  | 65000 | 100000 | 1.54 | True | False | False |  |  | 2.118 | 38.39% | 65000 | 100000 | 1.54 | True | False | False |  |  | 57000 | 94000 | 1.65 | True | False | False |  |  | 1.502 | 56.31% | 2022-08-17 | 3 |  | 0 | 0 | 0 | 0 | 0 | 0
| MRG-046-G-W-8-F-DMF | 7 | NA | NA | #VALUE! | False | False | False |  |  | Trioxane | 5.34 | 3.435 | 0% | 51000 | 69000 | 1.35 | True | False | False |  |  | 3.43 | 0.1456% | 55000 | 79000 | 1.44 | True | False | False |  |  | 3.362 | 2.125% | 56000 | 79000 | 1.41 | True | False | False |  |  | 2.994 | 12.84% | 48000 | 65000 | 1.35 | True | False | False |  |  | 44000 | 62000 | 1.41 | True | False | False |  |  | 2.54 | 26.06% | 39000 | 53000 | 1.36 | True | False | False |  |  | 40000 | 56000 | 1.4 | True | False | False |  |  | 1.956 | 43.06% | 2022-08-17 | 3 | precipitate gelated (1) | 0 | 0 | 1 | 1 | 0 | 0
| MRG-046-G-W-8-F-DMSO | 8 | NA | NA | #VALUE! | False | False | False |  |  | Trioxane | NA | NA | 0% | 33000 | 57000 | 1.73 | True | False | False |  |  | NA | #VALUE! | 49000 | 80000 | 1.63 | True | False | False |  |  | NA | #VALUE! | 51000 | 86000 | 1.69 | True | False | False |  |  | NA | #VALUE! | 50000 | 91000 | 1.82 | True | False | False |  |  | 52000 | 93000 | 1.79 | True | False | False |  |  | NA | #VALUE! | 58000 | 94000 | 1.62 | True | False | False |  |  | NA | NA | #VALUE! | False | False | False |  |  | NA | #VALUE! | 2022-08-17 | 3 | hood gelated (2) hood completely gelly | 0 | 0 | 0 | 0 | 1 | 0
| MRG-046-G-W-8-F-Tol | 9 | NA | NA | #VALUE! | False | False | False |  |  | Trioxane | 5.68 | 3.235 | 0% | ooc | ooc | #VALUE! | False | False | False |  |  | 3.01 | 6.955% | ooc | ooc | #VALUE! | False | False | False |  |  | 2.567 | 20.65% | ooc | ooc | #VALUE! | False | False | False |  |  | 1.892 | 41.51% | 96000 | ooc | #VALUE! | True | False | False |  |  | 90000 | ooc | #VALUE! | True | False | False |  |  | 1.227 | 62.07% | 85000 | ooc | #VALUE! | True | False | False |  |  | 75000 | ooc | #VALUE! | True | False | False |  |  | 0.831 | 74.31% | 2022-08-17 | 3 |  | 0 | 0 | 0 | 0 | 0 | 0
| MRG-046-G-W-9-F-DMF | 10 | NA | NA | #VALUE! | False | False | False |  |  | Trioxane | 5.34 | 3.382 | 0% | 35000 | 57000 | 1.63 | True | False | False |  |  | 3.347 | 1.035% | 30000 | 62000 | 2.07 | True | False | False |  |  | 3.224 | 4.672% | 38000 | 76000 | 2 | True | False | False |  |  | 2.927 | 13.45% | 49000 | 79000 | 1.61 | True | False | False |  |  | 40000 | 77000 | 1.93 | True | False | False |  |  | 2.413 | 28.65% | 40000 | 75000 | 1.88 | True | False | False |  |  | 37000 | 71000 | 1.92 | True | False | False |  |  | 1.733 | 48.76% | 2022-08-17 | 3 |  | 0 | 2 | 0 | 0 | 0 | 0
| MRG-046-G-W-9-F-DMSO | 11 | NA | NA | #VALUE! | False | False | False |  |  | Trioxane | 5.31 | 3.401 | 0% | NA | NA | #VALUE! | False | False | False |  |  | 3.403 | -0.05881% | NA | NA | #VALUE! | False | False | False |  |  | 3.411 | -0.294% | 18900 | 35000 | 1.85 | True | False | False |  |  | 3.32 | 2.382% | 25000 | 47000 | 1.88 | True | False | False |  |  | 27000 | 54000 | 2 | True | False | False |  |  | 3.114 | 8.439% | 30000 | 58000 | 1.93 | True | False | False |  |  | 33000 | 71000 | 2.15 | True | False | False |  |  | 2.672 | 21.43% | 2022-08-17 | 3 |  | 0 | 3 | 1 | 0 | 0 | 0
| MRG-046-G-W-9-F-Tol | 12 | NA | NA | #VALUE! | False | False | False |  |  | Trioxane | 5.698 | 3.434 | 0% | 82000 | ooc | #VALUE! | True | False | False |  |  | 3.008 | 12.41% | 81000 | ooc | #VALUE! | True | False | False |  |  | 2.882 | 16.07% | 64000 | 97000 | 1.52 | True | False | False |  |  | 2.517 | 26.7% | 61000 | 93000 | 1.52 | True | False | False |  |  | 54000 | 87000 | 1.61 | True | False | False |  |  | 1.949 | 43.24% | 56000 | 84000 | 1.5 | True | False | False |  |  | 46000 | 78000 | 1.7 | True | False | False |  |  | 1.326 | 61.39% | 2022-08-17 | 3 |  | 0 | 0 | 0 | 0 | 0 | 0
| MRG-046-G-W-10-F-DMF | 13 | NA | NA | #VALUE! | False | False | False |  |  | Anisole | 5.39 | 2.856 | 0% | ooc | ooc | #VALUE! | False | False | False |  |  | 2.486 | 12.96% | 90000 | ooc | #VALUE! | True | False | False |  |  | 2.161 | 24.33% | 70000 | ooc | #VALUE! | True | False | False |  |  | 1.578 | 44.75% | 66000 | 99000 | 1.5 | True | False | False |  |  | 54000 | 94000 | 1.74 | True | False | False |  |  | 0.908 | 68.21% | 52000 | 92000 | 1.77 | True | False | False |  |  | 45000 | 81000 | 1.8 | True | False | False |  |  | 0.445 | 84.42% | 2022-08-17 | 3 |  | 0 | 0 | 0 | 0 | 0 | 0
| MRG-046-G-W-10-F-DMSO | 14 | NA | NA | #VALUE! | False | False | False |  |  | Anisole | 5.34 | 2.843 | 0% | ooc | ooc | #VALUE! | False | False | False |  |  | 2.137 | 24.83% | ooc | ooc | #VALUE! | False | False | False |  |  | 1.746 | 38.59% | ooc | ooc | #VALUE! | False | False | False |  |  | 1.186 | 58.28% | ooc | ooc | #VALUE! | False | False | False |  |  | 90000 | ooc | #VALUE! | True | False | False |  |  | 0.607 | 78.65% | 91000 | ooc | #VALUE! | True | False | False |  |  | 79000 | ooc | #VALUE! | True | False | False |  |  | NA | #VALUE! | 2022-08-17 | 3 | hood gelated (2) | 0 | 0 | 0 | 0 | 1 | 0
| MRG-046-G-W-10-F-Tol | 15 | NA | NA | #VALUE! | False | False | False |  |  | Anisole | 5.75 | 2.941 | 0% | ooc | ooc | #VALUE! | False | False | False |  |  | 2.653 | 9.793% | ooc | ooc | #VALUE! | False | False | False |  |  | 2.613 | 11.15% | 92000 | ooc | #VALUE! | True | False | False |  |  | 2.129 | 27.61% | 88000 | ooc | #VALUE! | True | False | False |  |  | 78000 | ooc | #VALUE! | True | False | False |  |  | 1.695 | 42.37% | 77000 | ooc | #VALUE! | True | False | False |  |  | 76000 | ooc | #VALUE! | True | False | False |  |  | 1.075 | 63.45% | 2022-08-17 | 3 |  | 0 | 0 | 0 | 0 | 0 | 0
[5 empty] | #DIV/0! | False | False | False | [5 empty] | 0% |  |  | #DIV/0! | False | False | False |  |  |  | #DIV/0! |  |  | #DIV/0! | False | False | False |  |  |  | #DIV/0! |  |  | #DIV/0! | False | False | False |  |  |  | #DIV/0! |  |  | #DIV/0! | False | False | False |  |  |  |  | #DIV/0! | False | False | False |  |  |  | #DIV/0! |  |  | #DIV/0! | False | False | False |  |  |  |  | #DIV/0! | False | False | False |  |  |  | #DIV/0!
| MRG-046-G-X-11-F-DMF | 1 | 210 | 210 | 1 | False | False | True |  |  | Trioxane | 5.59 | 2.796 | 0% | 3000 | 4300 | 1.43 | False | False | True |  |  | 1.977 | 29.29% | 5200 | 5900 | 1.13 | False | False | False |  |  | 1.65 | 40.99% | 5500 | 7900 | 1.44 | True | False | True |  |  | 1.212 | 56.65% | 5400 | 8700 | 1.61 | True | False | True |  |  | 5600 | 9100 | 1.63 | True | False | True |  |  | 0.611 | 78.15% | 5200 | 9200 | 1.77 | True | False | True |  |  | 5000 | 9300 | 1.86 | True | False | True |  |  | 0.307 | 89.02% | 2022-08-23 | 4 | freshly destabilized monomer and freshly made RAFT/AIBN solution | 0 | 0 | 0 | 0 | 0 | 0
| MRG-046-G-X-11-F-DMSO | 2 | 210 | 210 | 1 | False | False | True |  |  | Trioxane | 5.57 | 2.706 | 0% | 6500 | 7700 | 1.18 | False | False | True |  |  | 1.487 | 45.05% | 7800 | 9500 | 1.22 | False | False | True |  |  | 1.184 | 56.25% | 9900 | 12200 | 1.23 | False | False | False |  |  | 0.674 | 75.09% | 10300 | 13300 | 1.29 | False | False | False |  |  | 10200 | 13800 | 1.35 | True | False | False |  |  | 0.352 | 86.99% | 9800 | 14100 | 1.44 | True | False | False |  |  | 9400 | 14600 | 1.55 | True | False | True |  |  | 0.198 | 92.68% | 2022-08-23 | 4 |  | 0 | 0 | 0 | 0 | 0 | 0
| MRG-046-G-X-11-F-Tol | 3 | 210 | 220 | 1.05 | False | False | True |  |  | Trioxane | 5.97 | 2.804 | 0% | 2800 | 3400 | 1.21 | False | False | True |  |  | 2.098 | 25.18% | 3200 | 4200 | 1.31 | False | False | True |  |  | 1.864 | 33.52% | 4700 | 6200 | 1.32 | False | False | True |  |  | 1.303 | 53.53% | 5200 | 7000 | 1.35 | False | False | True |  |  | 5400 | 7500 | 1.39 | False | False | True |  |  | 0.992 | 64.62% | 5300 | 7700 | 1.45 | False | False | True |  |  | 5300 | 8000 | 1.51 | True | False | True |  |  | 0.642 | 77.1% | 2022-08-23 | 4 |  | 1.5 | 0 | 0 | 0 | 0 | 0
| MRG-046-G-X-12-F-DMF | 4 | 210 | 210 | 1 | False | False | True |  |  | Trioxane | 5.68 | 3.434 | 0% | 5000 | 6500 | 1.3 | False | False | True |  |  | 2.36 | 31.28% | 6200 | 8600 | 1.39 | False | False | True |  |  | 1.983 | 42.25% | 8400 | 12400 | 1.48 | True | False | True |  |  | 1.224 | 64.36% | 8700 | 13800 | 1.59 | True | False | True |  |  | 8600 | 14500 | 1.69 | False | False | True |  |  | 0.746 | 78.28% | 8200 | 14700 | 1.79 | True | False | True |  |  | 7700 | 15100 | 1.96 | True | False | True |  |  | 0.503 | 85.35% | 2022-08-23 | 4 |  | 0 | 0 | 0 | 0 | 0 | 0
| MRG-046-G-X-12-F-DMSO | 5 | 210 | 210 | 1 | False | False | True |  |  | Trioxane | 5.57 | 3.3315 | 0% | 7800 | 8900 | 1.14 | False | False | False |  |  | 1.848 | 44.53% | 10400 | 12000 | 1.15 | False | False | True |  |  | 1.443 | 56.69% | 15200 | 18500 | 1.22 | True | False | False |  |  | 0.924 | 72.26% | 16700 | 21000 | 1.26 | True | False | False |  |  | 17100 | 23000 | 1.35 | True | True | False |  |  | 0.555 | 83.34% | 16200 | 23000 | 1.42 | True | True | False |  |  | 11800 | 21000 | 1.78 | True | True | False |  |  | 0.283 | 91.51% | 2022-08-23 | 4 | hood gelated (0,5) | 0 | 1 | 1 | 0 | 1 | 0
| MRG-046-G-X-12-F-Tol | 6 | 210 | 210 | 1 | False | False | True |  |  | Trioxane | 5.94 | 3.47 | 0% | 4700 | 5300 | 1.13 | False | False | False |  |  | 2.658 | 23.4% | 5100 | 6400 | 1.25 | False | False | False |  |  | 2.403 | 30.75% | 7600 | 10100 | 1.33 | False | False | True |  |  | 1.711 | 50.69% | 8300 | 11700 | 1.41 | False | False | True |  |  | 8600 | 12700 | 1.48 | False | False | True |  |  | 1.157 | 66.66% | 8700 | 13100 | 1.51 | False | False | True |  |  | 8600 | 14000 | 1.63 | True | False | True |  |  | 1.038 | 70.09% | 2022-08-23 | 4 |  | 0 | 0 | 0 | 0 | 0 | 0
| MRG-046-G-X-13-F-DMF | 7 | 220 | 230 | 1.05 | False | False | True |  |  | Trioxane | 5.67 | 3.407 | 0% | 9900 | 12500 | 1.26 | False | False | True |  |  | 2.186 | 35.84% | 19600 | 28000 | 1.43 | False | False | False |  |  | 1.7404 | 48.92% | 29000 | 53000 | 1.83 | True | False | False |  |  | 0.916 | 73.11% | 30000 | 59000 | 1.97 | True | False | False |  |  | 27000 | 60000 | 2.22 | True | False | False |  |  | 0.505 | 85.18% | 25000 | 60000 | 2.4 | True | True | False |  |  | 24000 | 59000 | 2.46 | True | True | False |  |  | 0.345 | 89.87% | 2022-08-23 | 4 |  | 0 | 1 | 1 | 0.5 | 1 | 0
| MRG-046-G-X-13-F-DMSO | 8 | 220 | 230 | 1.05 | False | False | True |  |  | Trioxane | NA | NA | 0% | 6200 | 7500 | 1.21 | True | False | False |  |  | NA | #VALUE! | 9100 | 10900 | 1.2 | True | False | False |  |  | NA | #VALUE! | 11100 | 14000 | 1.26 | True | False | False |  |  | NA | #VALUE! | 12200 | 16300 | 1.34 | True | True | False |  |  | NA | NA | #VALUE! | False | False | False |  |  | NA | #VALUE! | NA | NA | #VALUE! | False | False | False |  |  | NA | NA | #VALUE! | False | False | False |  |  | NA | #VALUE! | 2022-08-23 | 4 | hood gelated (1) | 0 | 1 | 1 | 0 | 1 | 0
| MRG-046-G-X-13-F-Tol | 9 | 220 | 230 | 1.05 | False | False | True |  |  | Trioxane | 5.94 | 3.244 | 0% | 8200 | 10800 | 1.32 | False | False | True |  |  | 2.213 | 31.78% | 10800 | 13000 | 1.2 | False | False | True |  |  | 1.928 | 40.57% | 12200 | 16700 | 1.37 | False | False | True |  |  | 1.215 | 62.55% | 12600 | 18000 | 1.43 | False | False | True |  |  | 12600 | 18400 | 1.46 | True | False | True |  |  | 0.879 | 72.9% | 12600 | 18800 | 1.49 | True | False | True |  |  | 12100 | 18800 | 1.55 | True | False | True |  |  | 0.664 | 79.53% | 2022-08-23 | 4 | hood gelated (1,5) | 0 | 0 | 0 | 0 | 0 | 0
| MRG-046-G-X-14-F-DMF | 10 | NA | NA | #VALUE! | False | False | False |  |  | Trioxane | 5.606 | 3.353 | 0% | 1150 | 2100 | 1.83 | False | False | True |  |  | 3.384 | -0.9245% | 1300 | 2400 | 1.85 | False | False | True |  |  | 3.37 | -0.507% | 1700 | 3100 | 1.82 | False | False | True |  |  | 3.431 | -2.326% | 1900 | 3700 | 1.95 | False | False | True |  |  | 2300 | 4400 | 1.91 | False | False | True |  |  | 3.561 | -6.203% | 4200 | 5600 | 1.33 | False | False | True |  |  | 3300 | 6000 | 1.82 | False | False | True |  |  | 4.143 | -23.56% | 2022-08-23 | 4 |  | 0 | 3 | 0 | 0 | 0 | 0
| MRG-046-G-X-14-F-DMSO | 11 | NA | NA | #VALUE! | False | False | False |  |  | Trioxane | 5.58 | 3.363 | 0% | NA | NA | #VALUE! | False | False | False |  |  | 3.403 | -1.189% | NA | NA | #VALUE! | False | False | False |  |  | 3.396 | -0.9813% | NA | NA | #VALUE! | False | False | False |  |  | 3.416 | -1.576% | NA | NA | #VALUE! | False | False | False |  |  | NA | NA | #VALUE! | False | False | False |  |  | 3.426 | -1.873% | NA | NA | #VALUE! | False | False | False |  |  | NA | NA | #VALUE! | False | False | False |  |  | 3.542 | -5.323% | 2022-08-23 | 4 |  | 0 | 3 | 0 | 0 | 0 | 0
| MRG-046-G-X-14-F-Tol | 12 | NA | NA | #VALUE! | False | False | False |  |  | Trioxane | 5.95 | 3.521 | 0% | 2200 | 3300 | 1.5 | False | False | True |  |  | 3.011 | 14.48% | 2500 | 3800 | 1.52 | False | False | True |  |  | 2.981 | 15.34% | 3200 | 5300 | 1.66 | False | False | True |  |  | 2.689 | 23.63% | 3800 | 6200 | 1.63 | False | False | True |  |  | 4000 | 6800 | 1.7 | False | False | True |  |  | 2.515 | 28.57% | 5600 | 7800 | 1.39 | False | False | True |  |  | 4200 | 8700 | 2.07 | True | True | False |  |  | 2.214 | 37.12% | 2022-08-23 | 4 |  | 0 | 0 | 0 | 0 | 0 | 0
| MRG-046-G-X-15-F-DMF | 13 | 210 | 220 | 1.05 | False | False | True |  |  | Anisole | 5.66 | 2.807 | 0% | 6800 | 9300 | 1.37 | False | False | True |  |  | 1.583 | 43.61% | 9000 | 11700 | 1.3 | False | False | True |  |  | 1.195 | 57.43% | 8400 | 14000 | 1.67 | True | False | True |  |  | 0.624 | 77.77% | 9300 | 14900 | 1.6 | True | False | True |  |  | 7900 | 14900 | 1.89 | True | False | True |  |  | 0.426 | 84.82% | 7700 | 15000 | 1.95 | True | False | True |  |  | 7500 | 15000 | 2 | True | False | True |  |  | 0.205 | 92.7% | 2022-08-23 | 4 |  | 0 | 0 | 0 | 0 | 0 | 0
| MRG-046-G-X-15-F-DMSO | 14 | 210 | 220 | 1.05 | False | False | True |  |  | Anisole | 5.63 | 2.839 | 0% | 10800 | 13800 | 1.28 | False | False | True |  |  | 1.012 | 64.35% | 11900 | 16000 | 1.34 | True | False | True |  |  | 0.67 | 76.4% | 13800 | 18300 | 1.33 | True | False | False |  |  | 0.338 | 88.09% | 13400 | 19000 | 1.42 | True | False | False |  |  | 12300 | 19200 | 1.56 | True | False | False |  |  | 0.19 | 93.31% | 12400 | 19700 | 1.59 | True | False | False |  |  | 10500 | 19800 | 1.89 | True | True | False |  |  | 0.195 | 93.13% | 2022-08-23 | 4 | hood gelated (0,5) | 0 | 0 | 0 | 0 | 0.5 | 0
| MRG-046-G-X-15-F-Tol | 15 | 210 | 220 | 1.05 | False | False | True |  |  | Anisole | 5.98 | 3.02 | 0% | 4700 | 6000 | 1.28 | False | False | True |  |  | 2.152 | 28.74% | 5000 | 6500 | 1.3 | False | False | True |  |  | 2.103 | 30.36% | 9900 | 11800 | 1.19 | False | False | True |  |  | 1.348 | 55.36% | 11100 | 13800 | 1.24 | True | False | False |  |  | 9900 | 14500 | 1.46 | True | False | True |  |  | 0.89 | 70.53% | 9900 | 15000 | 1.52 | True | False | True |  |  | 11700 | 16800 | 1.44 | True | False | True |  |  | 0.566 | 81.26% | 2022-08-23 | 4 |  | 0 | 0 | 0 | 0 | 0 | 0
[5 empty] | #DIV/0! | False | False | False | [5 empty] | 0% |  |  | #DIV/0! | False | False | False |  |  |  | #DIV/0! |  |  | #DIV/0! | False | False | False |  |  |  | #DIV/0! |  |  | #DIV/0! | False | False | False |  |  |  | #DIV/0! |  |  | #DIV/0! | False | False | False |  |  |  |  | #DIV/0! | False | False | False |  |  |  | #DIV/0! |  |  | #DIV/0! | False | False | False |  |  |  |  | #DIV/0! | False | False | False |  |  |  | #DIV/0!
| MRG-046-G-Y-6-F-DMF | 1 | NA | NA | #VALUE! | False | False | False |  |  | Trioxane | 5.31 | 3.082 | 0% | 77000 | 100000 | 1.3 | True | False | False |  |  | 2.795 | 9.312% | 67000 | 99000 | 1.48 | True | False | False |  |  | 2.63 | 14.67% | 60000 | 91000 | 1.52 | True | False | False |  |  | 2.297 | 25.47% | 50000 | 82000 | 1.64 | True | False | False |  |  | 43000 | 76000 | 1.77 | True | False | False |  |  | 1.53 | 50.36% | 41000 | 73000 | 1.78 | True | False | False |  |  | 31000 | 64000 | 2.06 | True | False | False |  |  | 0.946 | 69.31% | 2022-08-24 | 3 | freshly destabilized monomer and freshly made RAFT/AIBN solution | 0 | 0 | 0 | 0 | 0 | 0
| MRG-046-G-Y-6-F-DMSO | 2 | NA | NA | #VALUE! | False | False | False |  |  | Trioxane | 5.28 | 2.993 | 0% | ooc | ooc | #VALUE! | False | False | False |  |  | 2.508 | 16.2% | ooc | ooc | #VALUE! | False | False | False |  |  | 2.13 | 28.83% | ooc | ooc | #VALUE! | False | False | False |  |  | 1.668 | 44.27% | 84000 | ooc | #VALUE! | True | False | False |  |  | 78000 | ooc | #VALUE! | True | False | False |  |  | 1.016 | 66.05% | 76000 | ooc | #VALUE! | True | False | False |  |  | 63000 | 100000 | 1.59 | True | False | False |  |  | 0.501 | 83.26% | 2022-08-24 | 3 |  | 0 | 0 | 0 | 0 | 0 | 0
| MRG-046-G-Y-6-F-Tol | 3 | NA | NA | #VALUE! | False | False | False |  |  | Trioxane | 5.7 | 3.21 | 0% | 82000 | 100000 | 1.22 | True | False | False |  |  | 2.986 | 6.978% | 73000 | 96000 | 1.32 | True | False | False |  |  | 3 | 6.542% | 64000 | 89000 | 1.39 | True | False | False |  |  | 2.654 | 17.32% | 57000 | 84000 | 1.47 | True | False | False |  |  | 52000 | 81000 | 1.56 | True | False | False |  |  | 2.258 | 29.66% | 48000 | 77000 | 1.6 | True | False | True |  |  | 44000 | 71000 | 1.61 | True | False | False |  |  | 1.77 | 44.86% | 2022-08-24 | 3 |  | 2 | 0 | 0 | 0 | 0 | 0
| MRG-046-G-Y-7-F-DMF | 4 | NA | NA | #VALUE! | False | False | False |  |  | Trioxane | 5.34 | 3.503 | 0% | ooc | ooc | #VALUE! | False | False | False |  |  | 3.342 | 4.596% | 88000 | ooc | #VALUE! | True | False | False |  |  | 3.19 | 8.935% | 68000 | 100000 | 1.47 | True | False | False |  |  | 2.683 | 23.41% | 57000 | 91000 | 1.6 | True | False | False |  |  | 50000 | 85000 | 1.7 | True | False | False |  |  | 2.172 | 38% | 51000 | 83000 | 1.63 | True | False | False |  |  | 39000 | 73000 | 1.87 | True | False | False |  |  | 2.049 | 41.51% | 2022-08-24 | 3 |  | 1 | 0 | 0 | 0 | 0 | 0
| MRG-046-G-Y-7-F-DMSO | 5 | NA | NA | #VALUE! | False | False | False |  |  | Trioxane | 5.27 | 3.312 | 0% | 61000 | 79000 | 1.3 | True | False | False |  |  | 3.161 | 4.559% | 64000 | 92000 | 1.44 | True | False | False |  |  | 3.32 | -0.2415% | 89000 | ooc | #VALUE! | True | False | False |  |  | 2.124 | 35.87% | 100000 | ooc | #VALUE! | False | False | False |  |  | NA | NA | #VALUE! | False | False | False |  |  | NA | #VALUE! | ooc | ooc | #VALUE! | False | False | False |  |  | 76000 | ooc | #VALUE! | True | False | False |  |  | NA | #VALUE! | 2022-08-24 | 3 |  | 0 | 0 | 1 | 0 | 0 | 0
| MRG-046-G-Y-7-F-Tol | 6 | NA | NA | #VALUE! | False | False | False |  |  | Trioxane | 5.68 | 3.489 | 0% | ooc | ooc | #VALUE! | False | False | False |  |  | 3.121 | 10.55% | ooc | ooc | #VALUE! | False | False | False |  |  | 3.13 | 10.29% | 83000 | ooc | #VALUE! | True | False | False |  |  | 2.653 | 23.96% | 77000 | ooc | #VALUE! | True | False | False |  |  | 72000 | 100000 | 1.39 | True | False | False |  |  | 2.307 | 33.88% | 70000 | 99000 | 1.41 | True | False | False |  |  | 57000 | 88000 | 1.54 | True | False | False |  |  | 1.916 | 45.08% | 2022-08-24 | 3 |  | 1 | 0 | 0 | 0 | 0 | 0
| MRG-046-G-Y-8-F-DMF | 7 | NA | NA | #VALUE! | False | False | False |  |  | Trioxane | 5.34 | 3.37 | 0% | 53000 | 69000 | 1.3 | True | False | False |  |  | 3.472 | -3.027% | 61000 | 84000 | 1.38 | True | False | False |  |  | 3.48 | -3.264% | 57000 | 77000 | 1.35 | True | False | False |  |  | 3.128 | 7.181% | 46000 | 54000 | 1.17 | True | False | False |  |  | 50000 | 73000 | 1.46 | True | False | False |  |  | 3.407 | -1.098% | 41000 | 51000 | 1.24 | True | False | False |  |  | 40000 | 52000 | 1.3 | True | False | False |  |  | 2.541 | 24.6% | 2022-08-24 | 3 | precipitate gelated (1) | 0 | 0 | 1 | 1 | 0 | 0
| MRG-046-G-Y-8-F-DMSO | 8 | NA | NA | #VALUE! | False | False | False |  |  | Trioxane | 5.25 | NA | 0% | 45000 | 58000 | 1.29 | True | False | False |  |  | NA | #VALUE! | 58000 | 81000 | 1.4 | True | False | False |  |  | 0.56 | #VALUE! | 54000 | 81000 | 1.5 | True | False | False |  |  | NA | #VALUE! | 53000 | 82000 | 1.55 | True | False | False |  |  | 55000 | 82000 | 1.49 | True | False | False |  |  | NA | #VALUE! | 56000 | 88000 | 1.57 | True | False | False |  |  | 50000 | 83000 | 1.66 | True | False | False |  |  | NA | #VALUE! | 2022-08-24 | 3 | hood gelated (2) | 0 | 0 | 0 | 0 | 1 | 0
| MRG-046-G-Y-8-F-Tol | 9 | NA | NA | #VALUE! | False | False | False |  |  | Trioxane | 5.68 | 3.038 | 0% | ooc | ooc | #VALUE! | False | False | False |  |  | 2.528 | 16.79% | ooc | ooc | #VALUE! | False | False | False |  |  | 3.32 | -9.282% | ooc | ooc | #VALUE! | False | False | False |  |  | 1.788 | 41.15% | ooc | ooc | #VALUE! | False | False | False |  |  | 84000 | ooc | #VALUE! | True | False | False |  |  | 1.159 | 61.85% | 81000 | ooc | #VALUE! | True | False | False |  |  | 71000 | ooc | #VALUE! | True | False | False |  |  | 0.82 | 73.01% | 2022-08-24 | 3 |  | 0.5 | 0 | 0 | 0 | 0 | 0
| MRG-046-G-Y-9-F-DMF | 10 | NA | NA | #VALUE! | False | False | False |  |  | Trioxane | 5.33 | 3.397 | 0% | 36000 | 56000 | 1.56 | True | False | False |  |  | 3.309 | 2.591% | 40000 | 65000 | 1.63 | True | False | False |  |  | 3.29 | 3.15% | 40000 | 77000 | 1.93 | True | False | False |  |  | 3.021 | 11.07% | 46000 | 79000 | 1.72 | True | False | False |  |  | 43000 | 76000 | 1.77 | True | False | False |  |  | 2.296 | 32.41% | 43000 | 75000 | 1.74 | True | False | False |  |  | 39000 | 70000 | 1.79 | True | False | False |  |  | 1.648 | 51.49% | 2022-08-24 | 3 |  | 0 | 3 | 0 | 1 | 0 | 0
| MRG-046-G-Y-9-F-DMSO | 11 | NA | NA | #VALUE! | False | False | False |  |  | Trioxane | 5.31 | 3.355 | 0% | NA | NA | #VALUE! | False | False | False |  |  | 3.372 | -0.5067% | NA | NA | #VALUE! | False | False | False |  |  | 3.33 | 0.7452% | 25000 | 36000 | 1.44 | True | False | False |  |  | 3.304 | 1.52% | 28000 | 47000 | 1.68 | True | False | False |  |  | 30000 | 55000 | 1.83 | True | False | False |  |  | 3.051 | 9.061% | 33000 | 59000 | 1.79 | True | False | False |  |  | 37000 | 72000 | 1.95 | True | False | False |  |  | 2.5944 | 22.67% | 2022-08-24 | 3 |  | 0 | 3 | 1 | 0 | 0.5 | 0
| MRG-046-G-Y-9-F-Tol | 12 | NA | NA | #VALUE! | False | False | False |  |  | Trioxane | 5.69 | 3.463 | 0% | 88000 | ooc | #VALUE! | True | False | False |  |  | 2.958 | 14.58% | 78000 | ooc | #VALUE! | True | False | False |  |  | 3.18 | 8.172% | 62000 | 94000 | 1.52 | True | False | False |  |  | 2.419 | 30.15% | 57000 | 89000 | 1.56 | True | False | False |  |  | 50000 | 83000 | 1.66 | True | False | False |  |  | 1.904 | 45.02% | 47000 | 81000 | 1.72 | True | False | False |  |  | 42000 | 75000 | 1.79 | True | False | False |  |  | 1.345 | 61.16% | 2022-08-24 | 3 |  | 0 | 0 | 0 | 0 | 0 | 0
| MRG-046-G-Y-10-F-DMF | 13 | NA | NA | #VALUE! | False | False | False |  |  | Anisole | 5.39 | 2.856 | 0% | ooc | ooc | #VALUE! | False | False | False |  |  | 2.426 | 15.06% | 90000 | ooc | #VALUE! | True | False | False |  |  | 4.99 | -74.72% | 72000 | ooc | #VALUE! | True | False | False |  |  | 1.523 | 46.67% | 64000 | 100000 | 1.56 | True | False | False |  |  | 55000 | 94000 | 1.71 | True | False | False |  |  | 0.986 | 65.48% | 56000 | 93000 | 1.66 | True | False | False |  |  | 41000 | 83000 | 2.02 | True | False | False |  |  | 0.625 | 78.12% | 2022-08-24 | 3 | hood gelated (1) | 0 | 0 | 0 | 0 | 1 | 0
| MRG-046-G-Y-10-F-DMSO | 14 | NA | NA | #VALUE! | False | False | False |  |  | Anisole | 5.36 | 2.88 | 0% | ooc | ooc | #VALUE! | False | False | False |  |  | 2.154 | 25.21% | ooc | ooc | #VALUE! | False | False | False |  |  | 4.74 | -64.58% | ooc | ooc | #VALUE! | False | False | False |  |  | 1.135 | 60.59% | ooc | ooc | #VALUE! | False | False | False |  |  | 87000 | ooc | #VALUE! | True | False | False |  |  | 0.791 | 72.53% | 85000 | ooc | #VALUE! | True | False | False |  |  | 73000 | ooc | #VALUE! | True | False | False |  |  | 0.649 | 77.47% | 2022-08-24 | 3 | hood gelated (1) | 0 | 0 | 0 | 0 | 1 | 0
| MRG-046-G-Y-10-F-Tol | 15 | NA | NA | #VALUE! | False | False | False |  |  | Anisole | 5.75 | 2.911 | 0% | NA | NA | #VALUE! | False | False | False |  |  | 2.617 | 10.1% | ooc | ooc | #VALUE! | False | False | False |  |  | 5.49 | -88.59% | 96000 | ooc | #VALUE! | True | False | False |  |  | 2.094 | 28.07% | 87000 | ooc | #VALUE! | True | False | False |  |  | 77000 | ooc | #VALUE! | True | False | False |  |  | 1.553 | 46.65% | 75000 | ooc | #VALUE! | True | False | False |  |  | 62000 | 93000 | 1.5 | True | False | False |  |  | 0.917 | 68.5% | 2022-08-24 | 3 |  | 1 | 0 | 0 | 0 | 0 | 0
[5 empty] | #DIV/0! | False | False | False | [5 empty] | 0% |  |  | #DIV/0! | False | False | False |  |  |  | #DIV/0! |  |  | #DIV/0! | False | False | False |  |  |  | #DIV/0! |  |  | #DIV/0! | False | False | False |  |  |  | #DIV/0! |  |  | #DIV/0! | False | False | False |  |  |  |  | #DIV/0! | False | False | False |  |  |  | #DIV/0! |  |  | #DIV/0! | False | False | False |  |  |  |  | #DIV/0! | False | False | False |  |  |  | #DIV/0!
| MRG-046-G-Z-6-F-DMF | 1 | NA | NA | #VALUE! | False | False | False |  |  | Trioxane | 5,2362-5,3947 | 3.02 | 0% | 54000 | 84000 | 1.56 | True | False | False |  |  | 2.76 | 8.609% | 70000 | 100000 | 1.43 | True | False | False |  |  | 2.63 | 12.91% | 85000 | ooc | #VALUE! | True | False | False |  |  | 2.16 | 28.48% | 82000 | ooc | #VALUE! | True | False | False |  |  | 71000 | ooc | #VALUE! | True | False | False |  |  | 1.42 | 52.98% | 64000 | 100000 | 1.56 | True | False | False |  |  | 52000 | 89000 | 1.71 | True | False | False |  |  | 0.57 | 81.13% | 2022-09-26 | 3 | from here all reactors fully filled with thermofluid; freshly destab monomer, and RAFT and AIBN-solutions in separated vials, RAFT in DMSO not completely solved (suspension (see photo)) | 0 | 0 | 0 | 0 | 0 | 0
| MRG-046-G-Z-6-F-DMSO | 2 | NA | NA | #VALUE! | False | False | False |  |  | Trioxane | 5,2059-5,3551 | 2.9 | 0% | ooc | ooc | #VALUE! | False | False | False |  |  | 2.44 | 15.86% | ooc | ooc | #VALUE! | False | False | False |  |  | 2.13 | 26.55% | ooc | ooc | #VALUE! | False | False | False |  |  | 1.52 | 47.59% | ooc | ooc | #VALUE! | False | False | False |  |  | ooc | ooc | #VALUE! | False | False | False |  |  | 0.65 | 77.59% | NA | NA | #VALUE! | False | False | False |  |  | ooc | ooc | #VALUE! | False | False | False |  |  | 0.08 | 97.24% | 2022-09-26 | 3 |  | 0 | 0 | 0 | 0 | 0 | 0
| MRG-046-G-Z-6-F-Tol | 3 | NA | NA | #VALUE! | False | False | False |  |  | Trioxane | 5,6594-5,7678 | 3.08 | 0% | ooc | ooc | #VALUE! | False | False | False |  |  | 3.02 | 1.948% | 66000 | ooc | #VALUE! | True | False | False |  |  | 3 | 2.597% | 100000 | ooc | #VALUE! | False | False | False |  |  | 2.7 | 12.34% | 91000 | ooc | #VALUE! | True | False | False |  |  | ooc | ooc | #VALUE! | False | False | False |  |  | 2.71 | 12.01% | 78000 | ooc | #VALUE! | True | False | False |  |  | 73000 | ooc | #VALUE! | True | False | False |  |  | 2.3 | 25.32% | 2022-09-26 | 3 | only slight precipitate | 0 | 0 | 0 | 0 | 0 | 0
| MRG-046-G-Z-7-F-DMF | 4 | NA | NA | #VALUE! | False | False | False |  |  | Trioxane | 5,2572-5,3842 | 3.22 | 0% | NA | NA | #VALUE! | False | False | False |  |  | 3.23 | -0.3106% | ooc | ooc | #VALUE! | False | False | False |  |  | 3.19 | 0.9317% | ooc | ooc | #VALUE! | False | False | False |  |  | 3 | 6.832% | 100000 | ooc | #VALUE! | True | False | False |  |  | 86000 | ooc | #VALUE! | True | False | False |  |  | 2.57 | 20.19% | 87000 | ooc | #VALUE! | True | False | False |  |  | 61000 | 94000 | 1.54 | True | False | False |  |  | 1.59 | 50.62% | 2022-09-26 | 3 |  | 0 | 0 | 0 | 1 | 0 | 0
| MRG-046-G-Z-7-F-DMSO | 5 | NA | NA | #VALUE! | False | False | False |  |  | Trioxane | 5,2222-5,3481 | 3.24 | 0% | 45000 | 88000 | 1.96 | True | False | False |  |  | 3.33 | -2.778% | 78000 | ooc | #VALUE! | True | False | False |  |  | 3.32 | -2.469% | 100000 | ooc | #VALUE! | True | False | False |  |  | 3.08 | 4.938% | ooc | ooc | #VALUE! | False | False | False |  |  | 100000 | ooc | #VALUE! | True | False | False |  |  | 0.99 | 69.44% | 85000 | ooc | #VALUE! | True | False | False |  |  | 10000 | ooc | #VALUE! | True | False | False |  |  | NA | #VALUE! | 2022-09-26 | 3 |  | 0 | 0 | 1 | 0 | 1 | 0
| MRG-046-G-Z-7-F-Tol | 6 | NA | NA | #VALUE! | False | False | False |  |  | Trioxane | 5,6244-5,7932 | 3.26 | 0% | ooc | ooc | #VALUE! | False | False | False |  |  | 3.13 | 3.988% | ooc | ooc | #VALUE! | False | False | False |  |  | 3.13 | 3.988% | 100000 | ooc | #VALUE! | True | False | False |  |  | 2.89 | 11.35% | ooc | ooc | #VALUE! | False | False | False |  |  | ooc | ooc | #VALUE! | False | False | False |  |  | 2.58 | 20.86% | NA | NA | #VALUE! | False | False | False |  |  | 83000 | ooc | #VALUE! | True | False | False |  |  | 2.04 | 37.42% | 2022-09-26 | 3 |  | 0 | 0 | 0 | 0 | 0 | 0
| MRG-046-G-Z-8-F-DMF | 7 | NA | NA | #VALUE! | False | False | False |  |  | Trioxane | 5,2649-5,4225 | 3.05 | 0% | NA | NA | #VALUE! | False | False | False |  |  | 3.28 | -7.541% | NA | NA | #VALUE! | False | False | False |  |  | 3.48 | -14.1% | NA | NA | #VALUE! | False | False | False |  |  | 3.94 | -29.18% | 77000 | 100000 | 1.3 | True | False | False |  |  | 69000 | 100000 | 1.45 | True | False | False |  |  | 4.54 | -48.85% | 47000 | 74000 | 1.57 | True | True | False |  |  | 53000 | 77000 | 1.45 | True | True | False |  |  | 6 | -96.72% | 2022-09-26 | 3 | precipitate gelated (0,5) | 0 | 0 | 1 | 1 | 0 | 0
| MRG-046-G-Z-8-F-DMSO | 8 | NA | NA | #VALUE! | False | False | False |  |  | Trioxane | 5,21-5,3273 | 0.21 | 0% | NA | NA | #VALUE! | False | False | False |  |  | 0.5 | -138.1% | NA | NA | #VALUE! | False | False | False |  |  | 0.56 | -166.7% | 92000 | ooc | #VALUE! | True | False | False |  |  | 0.67 | -219% | 87000 | ooc | #VALUE! | True | False | False |  |  | NA | NA | #VALUE! | False | False | False |  |  | NA | #VALUE! | 47000 | ooc | #VALUE! | True | False | False |  |  | ooc | ooc | #VALUE! | False | False | False |  |  | NA | #VALUE! | 2022-09-26 | 3 | hood gelated (1) | 0 | 0 | 0 | 0 | 1 | 0
| MRG-046-G-Z-8-F-Tol | 9 | NA | NA | #VALUE! | False | False | False |  |  | Trioxane | 5,6082-5,7447 | 3.17 | 0% | NA | NA | #VALUE! | False | False | False |  |  | 3.28 | -3.47% | ooc | ooc | #VALUE! | False | False | False |  |  | 3.32 | -4.732% | ooc | ooc | #VALUE! | False | False | False |  |  | 3.13 | 1.262% | ooc | ooc | #VALUE! | False | False | False |  |  | NA | NA | #VALUE! | False | False | False |  |  | NA | #VALUE! | ooc | ooc | #VALUE! | False | False | False |  |  | 100000 | ooc | #VALUE! | True | False | False |  |  | 2.2 | 30.6% | 2022-09-26 | 3 |  | 0 | 0 | 0 | 0 | 0 | 0
| MRG-046-G-Z-9-F-DMF | 10 | NA | NA | #VALUE! | False | False | False |  |  | Trioxane | 5,2762-5,4111 | 3.22 | 0% | NA | NA | #VALUE! | False | False | False |  |  | 3.28 | -1.863% | NA | NA | #VALUE! | False | False | False |  |  | 3.29 | -2.174% | NA | NA | #VALUE! | False | False | False |  |  | 3.26 | -1.242% | NA | NA | #VALUE! | False | False | False |  |  | 21000 | 51000 | 2.43 | True | False | False |  |  | 3.25 | -0.9317% | NA | NA | #VALUE! | False | False | False |  |  | 54000 | 88000 | 1.63 | True | False | False |  |  | 2.94 | 8.696% | 2022-09-26 | 3 |  | 0 | 3 | 0 | 0 | 0 | 0
| MRG-046-G-Z-9-F-DMSO | 11 | NA | NA | #VALUE! | False | False | False |  |  | Trioxane | 5,203-5,3879 | 3.29 | 0% | NA | NA | #VALUE! | False | False | False |  |  | 3.3 | -0.304% | NA | NA | #VALUE! | False | False | False |  |  | 3.33 | -1.216% | NA | NA | #VALUE! | False | False | False |  |  | 3.39 | -3.04% | NA | NA | #VALUE! | False | False | False |  |  | NA | NA | #VALUE! | False | False | False |  |  | 3.49 | -6.079% | NA | NA | #VALUE! | False | False | False |  |  | 9000 | 30000 | 3.33 | True | False | True |  |  | 3.67 | -11.55% | 2022-09-26 | 3 |  | 0 | 3 | 1 | 1 | 0 | 0
| MRG-046-G-Z-9-F-Tol | 12 | NA | NA | #VALUE! | False | False | False |  |  | Trioxane | 5,6253-5,7636 | 3.39 | 0% | 100000 | NA | #VALUE! | True | False | False |  |  | 3.19 | 5.9% | ooc | ooc | #VALUE! | False | False | False |  |  | 3.18 | 6.195% | 83000 | ooc | #VALUE! | True | False | False |  |  | 2.94 | 13.27% | 95000 | ooc | #VALUE! | True | False | False |  |  | 81000 | ooc | #VALUE! | True | False | False |  |  | 2.63 | 22.42% | 80000 | ooc | #VALUE! | True | False | False |  |  | 67000 | 94000 | 1.4 | True | False | False |  |  | 2.19 | 35.4% | 2022-09-26 | 3 |  | 0 | 0 | 0 | 0 | 0 | 0
| MRG-046-G-Z-10-F-DMF | 13 | NA | NA | #VALUE! | False | False | False |  |  | Anisole | 5,3464-5,4584 | 5.43 | 0% | ooc | ooc | #VALUE! | False | False | False |  |  | 5.29 | 2.578% | 65000 | ooc | #VALUE! | True | False | False |  |  | 4.99 | 8.103% | 72000 | ooc | #VALUE! | True | False | False |  |  | 4.12 | 24.13% | 79000 | ooc | #VALUE! | True | False | False |  |  | NA | NA | #VALUE! | False | False | False |  |  | NA | #VALUE! | 64000 | 95000 | 1.48 | True | False | False |  |  | 46000 | 80000 | 1.74 | True | False | False |  |  | 1.51 | 72.19% | 2022-09-26 | 3 |  | 0 | 0 | 0 | 0 | 0 | 0
| MRG-046-G-Z-10-F-DMSO | 14 | NA | NA | #VALUE! | False | False | False |  |  | Anisole | 5,2501-5,3989 | 5.51 | 0% | ooc | ooc | #VALUE! | False | False | False |  |  | 4.97 | 9.8% | ooc | ooc | #VALUE! | False | False | False |  |  | 4.74 | 13.97% | 100000 | ooc | #VALUE! | True | False | False |  |  | 3.97 | 27.95% | 100000 | ooc | #VALUE! | True | False | False |  |  | 92000 | ooc | #VALUE! | True | False | False |  |  | NA | #VALUE! | ooc | ooc | #VALUE! | False | False | False |  |  | ooc | ooc | #VALUE! | False | False | False |  |  | NA | #VALUE! | 2022-09-26 | 3 |  | 0 | 0 | 0 | 0 | 0 | 1
| MRG-046-G-Z-10-F-Tol | 15 | NA | NA | #VALUE! | False | False | False |  |  | Anisole | 5,6787-5,8538 | 5.68 | 0% | ooc | ooc | #VALUE! | False | False | False |  |  | 5.58 | 1.761% | ooc | ooc | #VALUE! | False | False | False |  |  | 5.49 | 3.345% | ooc | ooc | #VALUE! | False | False | False |  |  | 5.05 | 11.09% | ooc | ooc | #VALUE! | False | False | False |  |  | ooc | ooc | #VALUE! | False | False | False |  |  | 4.58 | 19.37% | ooc | ooc | #VALUE! | False | False | False |  |  | 93000 | ooc | #VALUE! | True | False | False |  |  | 3.62 | 36.27% | 2022-09-26 | 3 |  | 0 | 0 | 0 | 0 | 0 | 0
[5 empty] | #DIV/0! | False | False | False | [5 empty] | 0% |  |  | #DIV/0! | False | False | False |  |  |  | #DIV/0! |  |  | #DIV/0! | False | False | False |  |  |  | #DIV/0! |  |  | #DIV/0! | False | False | False |  |  |  | #DIV/0! |  |  | #DIV/0! | False | False | False |  |  |  |  | #DIV/0! | False | False | False |  |  |  | #DIV/0! |  |  | #DIV/0! | False | False | False |  |  |  |  | #DIV/0! | False | False | False |  |  |  | #DIV/0!
| MRG-046-G-ZA-1-G-DMF | 1 | NA | NA | #VALUE! | False | False | False |  |  | Anisole | 4,8758-5,1172 | 5.3 | 0% | 850 | 1920 | 2.26 | False | False | True |  |  | 5.15 | 2.83% | 1590 | 2600 | 1.64 | False | False | False |  |  | 5.05 | 4.717% | 1500 | 2900 | 1.93 | False | False | True |  |  | 4.83 | 8.868% | 1870 | 3300 | 1.76 | False | False | True |  |  | 1870 | 3400 | 1.82 | False | False | True |  |  | 4.45 | 16.04% | 2100 | 3700 | 1.76 | False | False | True |  |  | 2300 | 4100 | 1.78 | False | False | True |  |  | 3.86 | 27.17% | 2022-09-27 | 2 |  | 0 | 0 | 0 | 0 | 0 | 0
| MRG-046-G-ZA-1-G-DMSO | 2 | NA | NA | #VALUE! | False | False | False |  |  | Anisole | 4,8758-5,1172 | 5.22 | 0% | 1600 | 3000 | 1.88 | False | False | True |  |  | 5.04 | 3.448% | 1970 | 3200 | 1.62 | False | False | False |  |  | 4.91 | 5.939% | 2200 | 3700 | 1.68 | False | False | False |  |  | 4.66 | 10.73% | 3300 | 4600 | 1.39 | False | True | False |  |  | 2800 | 4500 | 1.61 | False | False | False |  |  | 4.28 | 18.01% | 3500 | 5100 | 1.46 | False | False | False |  |  | 3300 | 5500 | 1.67 | False | False | False |  |  | 3.73 | 28.54% | 2022-09-27 | 2 |  | 0 | 0 | 1 | 0 | 0 | 0
| MRG-046-G-ZA-1-G-Tol | 3 | NA | NA | #VALUE! | False | False | False |  |  | Anisole | 5,3291-5,5663 | 5.3 | 0% | 1400 | 2500 | 1.79 | False | False | True |  |  | 5.21 | 1.698% | 1310 | 2500 | 1.91 | False | False | False |  |  | 5.17 | 2.453% | 1600 | 2800 | 1.75 | False | False | True |  |  | 5.04 | 4.906% | 1680 | 3100 | 1.85 | False | False | True |  |  | 2500 | 3900 | 1.56 | False | False | True |  |  | 4.84 | 8.679% | 2000 | 3600 | 1.8 | False | False | True |  |  | 3300 | 4600 | 1.39 | False | False | True |  |  | 4.55 | 14.15% | 2022-09-27 | 2 |  | 0 | 0 | 0 | 0 | 0 | 0
| MRG-046-G-ZA-2-G-DMF | 4 | NA | NA | #VALUE! | False | False | False |  |  | Anisole | 4,9054-5,1427 | 5.36 | 0% | 800 | 1040 | 1.3 | False | False | True |  |  | 5.24 | 2.239% | 3200 | 7800 | 2.44 | False | False | True |  |  | 5.13 | 4.291% | 6500 | 9500 | 1.46 | False | False | True |  |  | 4.98 | 7.09% | 3800 | 8800 | 2.32 | False | False | True |  |  | 4700 | 9400 | 2 | False | False | True |  |  | 4.66 | 13.06% | 4900 | 9800 | 2 | False | False | True |  |  | 5800 | 10700 | 1.84 | False | False | True |  |  | 4.19 | 21.83% | 2022-09-27 | 2 |  | 0 | 0 | 0 | 0 | 0 | 0
| MRG-046-G-ZA-2-G-DMSO | 5 | NA | NA | #VALUE! | False | False | False |  |  | Anisole | 4,9435-5,1088 | 5.29 | 0% | 4000 | 8900 | 2.23 | False | False | True |  |  | 5.14 | 2.836% | 4300 | 9600 | 2.23 | False | False | True |  |  | 4.97 | 6.049% | 4800 | 10400 | 2.17 | False | False | True |  |  | 4.67 | 11.72% | 6500 | 11500 | 1.77 | False | False | True |  |  | 5400 | 12000 | 2.22 | False | False | True |  |  | 4.17 | 21.17% | 6900 | 12700 | 1.84 | False | False | True |  |  | 7800 | 13700 | 1.76 | False | False | True |  |  | 3.57 | 32.51% | 2022-09-27 | 2 | precipitate gelated (0,5) | 0 | 0 | 1 | 1 | 0 | 0
| MRG-046-G-ZA-2-G-Tol | 6 | NA | NA | #VALUE! | False | False | False |  |  | Anisole | 5,3333-5,5663 | 5.45 | 0% | NA | NA | #VALUE! | False | False | False |  |  | 5.33 | 2.202% | NA | NA | #VALUE! | False | False | False |  |  | 5.21 | 4.404% | 2600 | 5600 | 2.15 | False | False | True |  |  | 5.08 | 6.789% | 2900 | 6000 | 2.07 | False | False | True |  |  | 3400 | 6400 | 1.88 | False | False | True |  |  | 4.75 | 12.84% | 3900 | 6800 | 1.74 | False | False | True |  |  | 4400 | 7600 | 1.73 | False | False | True |  |  | 4.31 | 20.92% | 2022-09-27 | 2 |  | 0 | 0 | 0 | 0 | 0 | 0
| MRG-046-G-ZA-3-G-DMF | 7 | NA | NA | #VALUE! | False | False | False |  |  | Anisole | 4,9159-5,116 | 5.1 | 0% | 4000 | 8200 | 2.05 | False | False | True |  |  | 4.97 | 2.549% | 3900 | 8800 | 2.26 | False | False | True |  |  | 4.88 | 4.314% | 6300 | 10200 | 1.62 | False | False | True |  |  | 4.72 | 7.451% | 5000 | 9800 | 1.96 | False | False | True |  |  | 6000 | 10400 | 1.73 | False | False | True |  |  | 4.33 | 15.1% | 5800 | 10800 | 1.86 | False | False | True |  |  | 6700 | 11700 | 1.75 | False | False | True |  |  | 3.85 | 24.51% | 2022-09-27 | 2 |  | 0 | 0 | 0 | 0 | 0 | 0
| MRG-046-G-ZA-3-G-DMSO | 8 | NA | NA | #VALUE! | False | False | False |  |  | Anisole | 4,9421-5,0842 | 5.2 | 0% | 7600 | 12000 | 1.58 | False | False | True |  |  | 5.07 | 2.5% | 5600 | 10800 | 1.93 | False | False | True |  |  | 4.89 | 5.962% | 6400 | 12000 | 1.88 | False | False | True |  |  | 4.64 | 10.77% | 6600 | 12600 | 1.91 | False | False | True |  |  | 6700 | 12400 | 1.85 | False | False | True |  |  | 4.12 | 20.77% | 7600 | 13800 | 1.82 | False | False | True |  |  | 5800 | 10800 | 1.86 | False | False | True |  |  | 3.56 | 31.54% | 2022-09-27 | 2 | precipitate gelated (1) | 0 | 0 | 1 | 1 | 0 | 0
| MRG-046-G-ZA-3-G-Tol | 9 | NA | NA | #VALUE! | False | False | False |  |  | Anisole | 5,3666-5,5199 | 5.29 | 0% | 2400 | 5500 | 2.29 | False | False | True |  |  | 5.17 | 2.268% | 4700 | 6700 | 1.43 | False | False | True |  |  | 5.07 | 4.159% | 3200 | 6000 | 1.88 | False | False | True |  |  | 4.79 | 9.452% | 3800 | 6700 | 1.76 | False | False | True |  |  | 3600 | 6900 | 1.92 | False | False | True |  |  | 4.49 | 15.12% | 4200 | 7400 | 1.76 | False | False | True |  |  | 4900 | 8300 | 1.69 | False | False | True |  |  | 4 | 24.39% | 2022-09-27 | 2 |  | 1 | 0 | 0 | 0 | 0 | 0
| MRG-046-G-ZA-4-G-DMF | 10 | NA | NA | #VALUE! | False | False | False |  |  | Anisole | 4,8916-5,0113 | 5.18 | 0% | 1170 | 2300 | 1.97 | False | False | True |  |  | 5.12 | 1.158% | 1390 | 2200 | 1.58 | False | False | True |  |  | 5.08 | 1.931% | 1560 | 2700 | 1.73 | False | False | True |  |  | 4.99 | 3.668% | 2300 | 3200 | 1.39 | False | False | True |  |  | 2000 | 3300 | 1.65 | False | False | True |  |  | 4.83 | 6.757% | 2600 | 3700 | 1.42 | False | False | True |  |  | 2500 | 4100 | 1.64 | False | False | True |  |  | 4.58 | 11.58% | 2022-09-27 | 2 |  | 0 | 0 | 0 | 0 | 0 | 0
| MRG-046-G-ZA-4-G-DMSO | 11 | NA | NA | #VALUE! | False | False | False |  |  | Anisole | 4,8243-4,9739 | 5.35 | 0% | 1580 | 2700 | 1.71 | False | False | True |  |  | 5.25 | 1.869% | NA | NA | #VALUE! | False | False | False |  |  | 5.21 | 2.617% | 1950 | 3500 | 1.79 | False | False | True |  |  | 5.02 | 6.168% | 2700 | 4300 | 1.59 | False | False | True |  |  | 2000 | 3300 | 1.65 | True | False | True |  |  | 4.77 | 10.84% | 2700 | 3900 | 1.44 | True | False | True |  |  | 2400 | 3300 | 1.38 | True | False | True |  |  | 4.37 | 18.32% | 2022-09-27 | 2 |  | 0 | 0 | 1 | 0 | 0 | 0
| MRG-046-G-ZA-4-G-Tol | 12 | NA | NA | #VALUE! | False | False | False |  |  | Anisole | 5,3011-5,4769 | 5.33 | 0% | NA | NA | #VALUE! | False | False | False |  |  | 5.15 | 3.377% | 1240 | 2000 | 1.61 | False | False | True |  |  | 5.11 | 4.128% | 1410 | 2400 | 1.7 | False | False | True |  |  | 4.93 | 7.505% | 1480 | 2700 | 1.82 | False | False | True |  |  | 1800 | 3000 | 1.67 | False | False | True |  |  | 4.69 | 12.01% | 2100 | 3300 | 1.57 | False | False | True |  |  | 2400 | 3900 | 1.63 | False | False | True |  |  | 4.31 | 19.14% | 2022-09-27 | 2 |  | 0 | 0 | 0 | 0 | 0 | 0
| MRG-046-G-ZA-16-G-DMF | 13 | NA | NA | #VALUE! | False | False | False |  |  | Anisole | 4,9365-5,0394 | 5.18 | 0% | 2100 | 3400 | 1.62 | False | False | False |  |  | 5.23 | -0.9653% | 2200 | 3700 | 1.68 | False | False | True |  |  | 5.32 | -2.703% | 2600 | 4400 | 1.69 | False | False | True |  |  | 5.18 | 0% | 4300 | 5500 | 1.28 | False | False | True |  |  | 3600 | 5600 | 1.56 | False | False | True |  |  | 4.93 | 4.826% | 4100 | 6100 | 1.49 | False | False | True |  |  | 4800 | 7400 | 1.54 | False | False | True |  |  | 4.65 | 10.23% | 2022-09-27 | 2 |  | 0 | 0 | 1 | 0 | 0 | 0
| MRG-046-G-ZA-16-G-DMSO | 14 | NA | NA | #VALUE! | False | False | False |  |  | Anisole | 4,8112-4,9047 | 3.11 | 0% | NA | NA | #VALUE! | False | False | False |  |  | 3.24 | -4.18% | NA | NA | #VALUE! | False | False | False |  |  | 3.03 | 2.572% | NA | NA | #VALUE! | False | False | False |  |  | 3.02 | 2.894% | 2000 | 3300 | 1.65 | False | True | True |  |  | 3000 | 5000 | 1.67 | False | True | False |  |  | 3.26 | -4.823% | 6000 | 9200 | 1.53 | True | False | True |  |  | NA | NA | #VALUE! | False | False | False |  |  | NA | #VALUE! | 2022-09-27 | 2 | hood gelated (2) | 0 | 1 | 1 | 1 | 1 | 0
| MRG-046-G-ZA-16-G-Tol | 15 | NA | NA | #VALUE! | False | False | False |  |  | Anisole | 5,3587-5,5367 | 5.51 | 0% | 1600 | 3000 | 1.88 | False | False | True |  |  | 5.23 | 5.082% | NA | NA | #VALUE! | False | False | False |  |  | 5.28 | 4.174% | 3700 | 4600 | 1.24 | False | False | True |  |  | 5.06 | 8.167% | 2800 | 4300 | 1.54 | False | False | True |  |  | 4100 | 5300 | 1.29 | False | False | True |  |  | 4.87 | 11.62% | 3500 | 5200 | 1.49 | False | False | True |  |  | 4600 | 6600 | 1.43 | False | False | True |  |  | 4.48 | 18.69% | 2022-09-27 | 2 |  | 1 | 0 | 0 | 0 | 0 | 0
[5 empty] | #DIV/0! | False | False | False | [5 empty] | 0% |  |  | #DIV/0! | False | False | False |  |  |  | #DIV/0! |  |  | #DIV/0! | False | False | False |  |  |  | #DIV/0! |  |  | #DIV/0! | False | False | False |  |  |  | #DIV/0! |  |  | #DIV/0! | False | False | False |  |  |  |  | #DIV/0! | False | False | False |  |  |  | #DIV/0! |  |  | #DIV/0! | False | False | False |  |  |  |  | #DIV/0! | False | False | False |  |  |  | #DIV/0!
| MRG-046-G-ZB-6-G-DMF | 1 | NA | NA | #VALUE! | False | False | False |  |  | Trioxane | 5,2755-5,4511 | 2.97 | 0% | 74000 | 100000 | 1.35 | True | False | False |  |  | 2.52 | 15.15% | 67000 | 96000 | 1.43 | True | False | False |  |  | 2.35 | 20.88% | 54000 | 83000 | 1.54 | True | False | False |  |  | 1.8 | 39.39% | 48000 | 77000 | 1.6 | True | False | False |  |  | 44000 | 72000 | 1.64 | True | False | False |  |  | 1.18 | 60.27% | 40000 | 70000 | 1.75 | True | False | False |  |  | 26000 | 62000 | 2.38 | True | False | False |  |  | 0.59 | 80.13% | 2022-09-28 | 3 | little problem with NMR filling after sampling --> 32 NMR scans to account for that; check for no signal in NMR and SEC, if only no signal in NMR--> due to problem | 0 | 0 | 0 | 0 | 0 | 0
| MRG-046-G-ZB-6-G-DMSO | 2 | NA | NA | #VALUE! | False | False | False |  |  | Trioxane | 5,2313-5,4238 | 2.94 | 0% | ooc | ooc | #VALUE! | False | False | False |  |  | 2.37 | 19.39% | 100000 | ooc | #VALUE! | True | False | False |  |  | 2.19 | 25.51% | 88000 | ooc | #VALUE! | True | False | False |  |  | 1.63 | 44.56% | 85000 | ooc | #VALUE! | True | False | False |  |  | 68000 | 100000 | 1.47 | True | False | False |  |  | 1.04 | 64.63% | 70000 | ooc | #VALUE! | True | False | False |  |  | 67000 | 100000 | 1.49 | True | False | False |  |  | 0.59 | 79.93% | 2022-09-28 | 3 |  | 0 | 0 | 0 | 0 | 0 | 0
| MRG-046-G-ZB-6-G-Tol | 3 | NA | NA | #VALUE! | False | False | False |  |  | Trioxane | 5,5799-5,7985 | 3.14 | 0% | 56000 | 88000 | 1.57 | True | False | False |  |  | 2.97 | 5.414% | 64000 | 93000 | 1.45 | True | False | False |  |  | 2.9 | 7.643% | 62000 | 88000 | 1.42 | True | False | False |  |  | 2.65 | 15.61% | 59000 | 85000 | 1.44 | True | False | False |  |  | 55000 | 84000 | 1.53 | True | False | False |  |  | 2.22 | 29.3% | 48000 | 82000 | 1.71 | True | False | False |  |  | 39000 | 78000 | 2 | True | False | False |  |  | 1.74 | 44.59% | 2022-09-28 | 3 |  | 0 | 0 | 0 | 0 | 0 | 0
| MRG-046-G-ZB-7-G-DMF | 4 | NA | NA | #VALUE! | False | False | False |  |  | Trioxane | 5,2716-5,4303 | 3.24 | 0% | ooc | ooc | #VALUE! | False | False | False |  |  | 2.88 | 11.11% | 65000 | ooc | #VALUE! | True | False | False |  |  | 2.66 | 17.9% | 53000 | 96000 | 1.81 | True | False | False |  |  | 2.06 | 36.42% | 54000 | 91000 | 1.69 | True | False | False |  |  | 43000 | 82000 | 1.91 | True | False | False |  |  | 1.39 | 57.1% | 44000 | 81000 | 1.84 | True | False | False |  |  | 39000 | 73000 | 1.87 | True | False | False |  |  | 0.78 | 75.93% | 2022-09-28 | 3 | precipitate gelated (1) | 0 | 0 | 0 | 1 | 0 | 0
| MRG-046-G-ZB-7-G-DMSO | 5 | NA | NA | #VALUE! | False | False | False |  |  | Trioxane | 5,2248-5,3731 | 3.26 | 0% | 57000 | 82000 | 1.44 | True | False | False |  |  | 3.12 | 4.294% | 45000 | 95000 | 2.11 | True | True | False |  |  | 2.88 | 11.66% | NA | NA | #VALUE! | False | False | False |  |  | 1.53 | 53.07% | 95000 | ooc | #VALUE! | True | False | False |  |  | NA | NA | #VALUE! | False | False | False |  |  | 0.12 | 96.32% | 100000 | ooc | #VALUE! | True | False | False |  |  | 90000 | ooc | #VALUE! | True | False | False |  |  | NA | #VALUE! | 2022-09-28 | 3 | hood gelated (2) | 0 | 0 | 0 | 0 | 1 | 0
ab hier neue Trioxanlösung | MRG-046-G-ZB-7-G-Tol | 6 | NA | NA | #VALUE! | False | False | False |  |  | Trioxane | 5,5851-5,7816 | 3.37 | 0% | 93000 | ooc | #VALUE! | True | False | False |  |  | 3.23 | 4.154% | 87000 | ooc | #VALUE! | True | False | False |  |  | 3.09 | 8.309% | 70000 | ooc | #VALUE! | True | False | False |  |  | 2.64 | 21.66% | 83000 | ooc | #VALUE! | True | False | False |  |  | 55000 | 100000 | 1.82 | True | False | False |  |  | 2.11 | 37.39% | 56000 | 98000 | 1.75 | True | False | False |  |  | 58000 | 94000 | 1.62 | True | False | False |  |  | 1.5 | 55.49% | 2022-09-28 | 3 |  | 0 | 0 | 0 | 0 | 0 | 0
| MRG-046-G-ZB-8-G-DMF | 7 | NA | NA | #VALUE! | False | False | False |  |  | Trioxane | 5,2794-5,4368 | 3.43 | 0% | 50000 | 69000 | 1.38 | True | False | False |  |  | 3.41 | 0.5831% | 36000 | 69000 | 1.92 | True | False | False |  |  | 3.31 | 3.499% | 31000 | 54000 | 1.74 | True | False | False |  |  | 2.8 | 18.37% | 34000 | 51000 | 1.5 | True | False | False |  |  | 44000 | 67000 | 1.52 | True | False | False |  |  | 2.37 | 30.9% | 34000 | 52000 | 1.53 | True | False | False |  |  | 35000 | 55000 | 1.57 | True | False | False |  |  | 1.95 | 43.15% | 2022-09-28 | 3 | precipitate gelated (1) | 0 | 0 | 1 | 1 | 0 | 0
| MRG-046-G-ZB-8-G-DMSO | 8 | NA | NA | #VALUE! | False | False | False |  |  | Trioxane | 5,1909-5,3432 | 0.2316 | 0% | NA | NA | #VALUE! | False | False | False |  |  | 0.25 | -7.945% | 48000 | 72000 | 1.5 | True | False | False |  |  | 0.1984 | 14.34% | 54000 | 84000 | 1.56 | True | False | False |  |  | 0.1161 | 49.87% | 47000 | 85000 | 1.81 | True | False | False |  |  | 46000 | 85000 | 1.85 | True | False | False |  |  | 0.0297 | 87.18% | NA | NA | #VALUE! | False | False | False |  |  | 41000 | 82000 | 2 | True | False | False |  |  | 0.015 | 93.52% | 2022-09-28 | 3 | hood gelated (2) | 0 | 0 | 0 | 0 | 1 | 0
| MRG-046-G-ZB-8-G-Tol | 9 | NA | NA | #VALUE! | False | False | False |  |  | Trioxane | 5,5721-5,7282 | 3.1 | 0% | ooc | ooc | #VALUE! | False | False | False |  |  | 2.88 | 7.097% | ooc | ooc | #VALUE! | False | False | False |  |  | 2.64 | 14.84% | 100000 | ooc | #VALUE! | False | False | False |  |  | 1.94 | 37.42% | 94000 | ooc | #VALUE! | True | False | False |  |  | 95000 | ooc | #VALUE! | True | False | False |  |  | 1.18 | 61.94% | 82000 | ooc | #VALUE! | True | False | False |  |  | 82000 | ooc | #VALUE! | True | False | False |  |  | 0.73 | 76.45% | 2022-09-28 | 3 |  | 0 | 0 | 0 | 0 | 0 | 0
| MRG-046-G-ZB-9-G-DMF | 10 | NA | NA | #VALUE! | False | False | False |  |  | Trioxane | 5,2547-5,442 | 3.29 | 0% | 77000 | ooc | #VALUE! | True | False | False |  |  | 2.82 | 14.29% | 74000 | 100000 | 1.35 | True | False | False |  |  | 2.6 | 20.97% | 58000 | 94000 | 1.62 | True | False | False |  |  | 2.05 | 37.69% | 46000 | 86000 | 1.87 | True | False | False |  |  | 47000 | 82000 | 1.74 | True | False | False |  |  | 1.49 | 54.71% | 47000 | 83000 | 1.77 | True | False | False |  |  | 36000 | 72000 | 2 | True | False | False |  |  | 0.97 | 70.52% | 2022-09-28 | 3 |  | 0 | 1 | 0 | 0 | 0 | 0
| MRG-046-G-ZB-9-G-DMSO | 11 | NA | NA | #VALUE! | False | False | False |  |  | Trioxane | 5,2287-5,3705 | 3.25 | 0% | 92000 | ooc | #VALUE! | True | False | False |  |  | 2.71 | 16.62% | 77000 | ooc | #VALUE! | True | False | False |  |  | 2.34 | 28% | 64000 | 100000 | 1.56 | True | False | False |  |  | 1.78 | 45.23% | 46000 | 96000 | 2.09 | True | False | False |  |  | NA | NA | #VALUE! | False | False | False |  |  | NA | #VALUE! | NA | NA | #VALUE! | False | False | False |  |  | 40000 | 91000 | 2.28 | True | False | False |  |  | 0.66 | 79.69% | 2022-09-28 | 3 | hood gelated (1) | 0 | 1 | 1 | 0 | 1 | 0
| MRG-046-G-ZB-9-G-Tol | 12 | NA | NA | #VALUE! | False | False | False |  |  | Trioxane | 5,6203-5,7348 | 3.49 | 0% | 83000 | ooc | #VALUE! | True | False | False |  |  | 2.99 | 14.33% | 76000 | ooc | #VALUE! | True | False | False |  |  | 2.92 | 16.33% | 80000 | 100000 | 1.25 | True | False | False |  |  | 2.56 | 26.65% | 57000 | 95000 | 1.67 | True | False | False |  |  | 48000 | 90000 | 1.88 | True | False | False |  |  | 2.01 | 42.41% | 46000 | 90000 | 1.96 | True | False | False |  |  | 47000 | 83000 | 1.77 | True | False | False |  |  | 1.32 | 62.18% | 2022-09-28 | 3 |  | 0 | 0 | 0 | 0 | 0 | 0
| MRG-046-G-ZB-10-G-DMF | 13 | NA | NA | #VALUE! | False | False | False |  |  | Anisole | 5,3445-5,4785 | 2.7 | 0% | ooc | ooc | #VALUE! | False | False | False |  |  | 2.37 | 12.22% | 89000 | ooc | #VALUE! | True | False | False |  |  | 1.98 | 26.67% | 59000 | 100000 | 1.69 | True | False | False |  |  | 1.44 | 46.67% | 57000 | 98000 | 1.72 | True | False | False |  |  | 56000 | 91000 | 1.63 | True | False | False |  |  | 0.83 | 69.26% | 48000 | 89000 | 1.85 | True | False | False |  |  | 42000 | 79000 | 1.88 | True | False | False |  |  | 0.43 | 84.07% | 2022-09-28 | 3 |  | 0 | 0 | 0 | 0 | 0 | 0
| MRG-046-G-ZB-10-G-DMSO | 14 | NA | NA | #VALUE! | False | False | False |  |  | Anisole | 5,3249-5,3991 | 2.85 | 0% | ooc | ooc | #VALUE! | False | False | False |  |  | 2.03 | 28.77% | ooc | ooc | #VALUE! | False | False | False |  |  | 1.74 | 38.95% | 98000 | ooc | #VALUE! | True | False | False |  |  | 1.18 | 58.6% | 95000 | ooc | #VALUE! | True | False | False |  |  | 77000 | ooc | #VALUE! | True | False | False |  |  | 0.54 | 81.05% | 85000 | ooc | #VALUE! | True | False | False |  |  | 69000 | ooc | #VALUE! | True | False | False |  |  | 2.5 | 12.28% | 2022-09-28 | 3 |  | 0 | 0 | 0 | 0 | 0 | 0
| MRG-046-G-ZB-10-G-Tol | 15 | NA | NA | #VALUE! | False | False | False |  |  | Anisole | 5,6744-5,8307 | 2.78 | 0% | ooc | ooc | #VALUE! | False | False | False |  |  | 2.51 | 9.712% | ooc | ooc | #VALUE! | False | False | False |  |  | 2.49 | 10.43% | 100000 | ooc | #VALUE! | True | False | False |  |  | 2.11 | 24.1% | 90000 | ooc | #VALUE! | True | False | False |  |  | 77000 | ooc | #VALUE! | True | False | False |  |  | 1.44 | 48.2% | 70000 | 100000 | 1.43 | True | False | False |  |  | 58000 | 92000 | 1.59 | True | False | False |  |  | 0.78 | 71.94% | 2022-09-28 | 3 |  | 1.5 | 0 | 0 | 0 | 0 | 0
[5 empty] | #DIV/0! | False | False | False | [5 empty] | 0% |  |  | #DIV/0! | False | False | False |  |  |  | #DIV/0! |  |  | #DIV/0! | False | False | False |  |  |  | #DIV/0! |  |  | #DIV/0! | False | False | False |  |  |  | #DIV/0! |  |  | #DIV/0! | False | False | False |  |  |  |  | #DIV/0! | False | False | False |  |  |  | #DIV/0! |  |  | #DIV/0! | False | False | False |  |  |  |  | #DIV/0! | False | False | False |  |  |  | #DIV/0!
| MRG-046-G-ZC-11-G-DMF | 1 | NA | NA | #VALUE! | False | False | False |  |  | Trioxane | 5,4751-5,6558 | 2.65 | 0% | 2500 | 4500 | 1.8 | False | False | False |  |  | 2.26 | 14.72% | 3000 | 5200 | 1.73 | False | False | False |  |  | 2.11 | 20.38% | 4500 | 7800 | 1.73 | False | False | False |  |  | 1.6 | 39.62% | 6700 | 9900 | 1.48 | True | False | False |  |  | 5700 | 10500 | 1.84 | True | False | False |  |  | 1 | 62.26% | 5900 | 11100 | 1.88 | True | False | False |  |  | 6200 | 12300 | 1.98 | True | False | False |  |  | 0.61 | 76.98% | 2022-09-29 | 4 | SEC after changed Eluent (influence?) | 0 | 0 | 0 | 0 | 0 | 0
| MRG-046-G-ZC-11-G-DMSO | 2 | NA | NA | #VALUE! | False | False | False |  |  | Trioxane | 5,4823-5,6243 | 2.61 | 0% | 3800 | 6400 | 1.68 | False | False | False |  |  | 1.71 | 34.48% | 4300 | 7700 | 1.79 | False | False | False |  |  | 1.32 | 49.43% | 5300 | 9400 | 1.77 | True | False | False |  |  | 0.61 | 76.63% | 8300 | 10900 | 1.31 | True | False | False |  |  | 5100 | 10000 | 1.96 | True | False | False |  |  | 0.15 | 94.25% | 5500 | 10200 | 1.85 | True | False | False |  |  | 5400 | 10200 | 1.89 | True | False | False |  |  | 0.05 | 98.08% | 2022-09-29 | 4 |  | 0 | 0 | 0 | 0 | 0 | 0
| MRG-046-G-ZC-11-G-Tol | 3 | NA | NA | #VALUE! | False | False | False |  |  | Trioxane | 5,8911-6,0245 | 2.7 | 0% | 1800 | 3000 | 1.67 | False | False | False |  |  | 2.37 | 12.22% | 2200 | 3600 | 1.64 | False | False | False |  |  | 2.22 | 17.78% | 4700 | 6000 | 1.28 | True | False | False |  |  | 1.77 | 34.44% | 4100 | 6500 | 1.59 | True | False | False |  |  | 4500 | 7300 | 1.62 | True | False | False |  |  | 1.21 | 55.19% | 4700 | 7800 | 1.66 | True | False | False |  |  | 5000 | 8700 | 1.74 | True | False | False |  |  | 0.72 | 73.33% | 2022-09-29 | 4 |  | 0.5 | 0 | 0 | 0 | 0 | 0
| MRG-046-G-ZC-12-G-DMF | 4 | NA | NA | #VALUE! | False | False | False |  |  | Trioxane | 5,498-5,6601 | 3.23 | 0% | 3200 | 5300 | 1.66 | True | False | False |  |  | 2.76 | 14.55% | 4400 | 7100 | 1.61 | True | False | False |  |  | 2.47 | 23.53% | 7100 | 11800 | 1.66 | True | False | False |  |  | 1.64 | 49.23% | 8100 | 14300 | 1.77 | True | False | False |  |  | 7800 | 15300 | 1.96 | True | False | False |  |  | 0.94 | 70.9% | 10600 | 16500 | 1.56 | True | False | False |  |  | 7400 | 16300 | 2.2 | True | False | False |  |  | 0.61 | 81.11% | 2022-09-29 | 4 |  | 0 | 0 | 0 | 0 | 0 | 0
| MRG-046-G-ZC-12-G-DMSO | 5 | NA | NA | #VALUE! | False | False | False |  |  | Trioxane | 5,4607-5,6171 | 3.23 | 0% | 4100 | 7100 | 1.73 | True | False | False |  |  | 2.48 | 23.22% | 6600 | 8100 | 1.23 | True | False | False |  |  | 2.14 | 33.75% | 7300 | 13500 | 1.85 | True | False | False |  |  | 1.37 | 57.59% | NA | NA | #VALUE! | False | False | False |  |  | NA | NA | #VALUE! | False | False | False |  |  | 0.77 | 76.16% | NA | NA | #VALUE! | False | False | False |  |  | NA | NA | #VALUE! | False | False | False |  |  | 0.4 | 87.62% | 2022-09-29 | 4 | hood not decolorized, precipitate gelated (1) | 0 | 1 | 1 | 0 | 1 | 0
| MRG-046-G-ZC-12-G-Tol | 6 | NA | NA | #VALUE! | False | False | False |  |  | Trioxane | 5,8567-5,9944 | 3.27 | 0% | 2200 | 3700 | 1.68 | False | False | False |  |  | 3 | 8.257% | 3000 | 4900 | 1.63 | False | False | False |  |  | 2.81 | 14.07% | 5800 | 9000 | 1.55 | False | False | False |  |  | 2.08 | 36.39% | 9000 | 12000 | 1.33 | True | False | False |  |  | 8000 | 13000 | 1.63 | True | False | False |  |  | 1.42 | 56.57% | 8600 | 14000 | 1.63 | True | False | False |  |  | 8500 | 15300 | 1.8 | True | False | False |  |  | 1.03 | 68.5% | 2022-09-29 | 4 |  | 1 | 0 | 0 | 0 | 0 | 0
| MRG-046-G-ZC-13-G-DMF | 7 | NA | NA | #VALUE! | False | False | False |  |  | Trioxane | 5,5189-5,6873 | 3.22 | 0% | 5400 | 7600 | 1.41 | True | False | False |  |  | 2.58 | 19.88% | 6600 | 9100 | 1.38 | True | False | False |  |  | 2.4 | 25.47% | 14100 | 24400 | 1.73 | True | False | False |  |  | 1.84 | 42.86% | 11700 | 24000 | 2.05 | True | True | False |  |  | 25000 | 57000 | 2.28 | True | False | False |  |  | 1.14 | 64.6% | 29000 | 68000 | 2.34 | True | False | False |  |  | 29000 | 72000 | 2.48 | True | False | False |  |  | 0.37 | 88.51% | 2022-09-29 | 4 |  | 0 | 1 | 1 | 0 | 1 | 0
| MRG-046-G-ZC-13-G-DMSO | 8 | NA | NA | #VALUE! | False | False | False |  |  | Trioxane | 5,468-5,6005 | 0.41 | 0% | 2100 | 3800 | 1.81 | True | False | False |  |  | 0.46 | -12.2% | 3300 | 5000 | 1.52 | True | False | False |  |  | 0.42 | -2.439% | 5800 | 8500 | 1.47 | True | False | False |  |  | 0.34 | 17.07% | 9100 | 33000 | 3.63 | True | True | False |  |  | 10000 | 35000 | 3.5 | True | True | False |  |  | 0.18 | 56.1% | 9500 | 26000 | 2.74 | True | True | False |  |  | NA | NA | #VALUE! | False | False | False |  |  | 0.0842 | 79.46% | 2022-09-29 | 4 | hood gelated (1,5) | 0 | 1 | 1 | 0 | 1 | 0
| MRG-046-G-ZC-13-G-Tol | 9 | NA | NA | #VALUE! | False | False | False |  |  | Trioxane | 5,8101-5,989 | 3.13 | 0% | 4600 | 6700 | 1.46 | False | False | False |  |  | 2.77 | 11.5% | 6900 | 9700 | 1.41 | False | False | False |  |  | 2.38 | 23.96% | 11700 | 16300 | 1.39 | False | False | False |  |  | 1.38 | 55.91% | 12600 | 18300 | 1.45 | False | False | False |  |  | 12600 | 18900 | 1.5 | False | False | False |  |  | 0.85 | 72.84% | 14700 | 20000 | 1.36 | True | False | False |  |  | 12100 | 19300 | 1.6 | True | False | False |  |  | 0.65 | 79.23% | 2022-09-29 | 4 |  | 0.5 | 0 | 0 | 0 | 0 | 0
| MRG-046-G-ZC-14-G-DMF | 10 | NA | NA | #VALUE! | False | False | False |  |  | Trioxane | 5,5338-5,6706 | 3.23 | 0% | 1950 | 3800 | 1.95 | True | False | False |  |  | 3.01 | 6.811% | 2200 | 4200 | 1.91 | True | False | False |  |  | 3.01 | 6.811% | 2300 | 4800 | 2.09 | True | False | False |  |  | 2.9 | 10.22% | 2400 | 5100 | 2.13 | True | False | False |  |  | 4000 | 6200 | 1.55 | True | False | False |  |  | 2.8 | 13.31% | 4300 | 6500 | 1.51 | True | False | False |  |  | 3500 | 6300 | 1.8 | True | False | False |  |  | 2.56 | 20.74% | 2022-09-29 | 4 |  | 0 | 3 | 0 | 0 | 0 | 0
| MRG-046-G-ZC-14-G-DMSO | 11 | NA | NA | #VALUE! | False | False | False |  |  | Trioxane | 5,4724-5,6303 | 3.22 | 0% | 1900 | 4100 | 2.16 | True | False | False |  |  | 3.16 | 1.863% | 2000 | 4200 | 2.1 | True | False | False |  |  | 3.1 | 3.727% | 2000 | 4400 | 2.2 | True | False | False |  |  | 3.05 | 5.28% | 2100 | 4700 | 2.24 | True | False | False |  |  | 3800 | 6000 | 1.58 | True | False | False |  |  | 2.98 | 7.453% | 3000 | 5300 | 1.77 | True | False | False |  |  | 2700 | 5500 | 2.04 | True | False | False |  |  | 2.87 | 10.87% | 2022-09-29 | 4 |  | 0 | 3 | 0 | 0 | 0 | 0
| MRG-046-G-ZC-14-G-Tol | 12 | NA | NA | #VALUE! | False | False | False |  |  | Trioxane | 5,8495-6,0048 | 3.4 | 0% | 2100 | 3900 | 1.86 | True | False | False |  |  | 3.05 | 10.29% | 2200 | 4000 | 1.82 | True | False | False |  |  | 3.05 | 10.29% | 3800 | 5200 | 1.37 | True | False | False |  |  | 2.85 | 16.18% | 2600 | 4900 | 1.88 | True | False | False |  |  | 2800 | 5200 | 1.86 | True | False | False |  |  | 2.87 | 15.59% | 2800 | 5400 | 1.93 | True | False | False |  |  | 3100 | 6000 | 1.94 | True | False | False |  |  | 2.89 | 15% | 2022-09-29 | 4 |  | 0 | 0 | 0 | 0 | 0 | 0
| MRG-046-G-ZC-15-G-DMF | 13 | NA | NA | #VALUE! | False | False | False |  |  | Anisole | 5,5689-5,7162 | 2.67 | 0% | 4500 | 7800 | 1.73 | False | False | False |  |  | 2.08 | 22.1% | 5500 | 9400 | 1.71 | False | False | False |  |  | 1.84 | 31.09% | 7700 | 13800 | 1.79 | False | False | False |  |  | 1.09 | 59.18% | 8000 | 15600 | 1.95 | True | False | False |  |  | 8500 | 16500 | 1.94 | True | False | False |  |  | 0.56 | 79.03% | 7800 | 16700 | 2.14 | True | False | False |  |  | 7500 | 16900 | 2.25 | True | False | False |  |  | 0.32 | 88.01% | 2022-09-29 | 4 |  | 0 | 0 | 0 | 0 | 0 | 0
| MRG-046-G-ZC-15-G-DMSO | 14 | NA | NA | #VALUE! | False | False | False |  |  | Anisole | 5,5181-5,7208 | 2.85 | 0% | 8400 | 13100 | 1.56 | False | False | False |  |  | 1.7 | 40.35% | 10700 | 17200 | 1.61 | True | False | False |  |  | 1.13 | 60.35% | 12600 | 22000 | 1.75 | True | False | False |  |  | 0.58 | 79.65% | 12100 | 23000 | 1.9 | True | False | False |  |  | 11900 | 24000 | 2.02 | True | False | False |  |  | 0.32 | 88.77% | 11200 | 25000 | 2.23 | True | False | False |  |  | 11000 | 25000 | 2.27 | True | False | False |  |  | 0.21 | 92.63% | 2022-09-29 | 4 |  | 0 | 0 | 0 | 0 | 0 | 0
| MRG-046-G-ZC-15-G-Tol | 15 | NA | NA | #VALUE! | False | False | False |  |  | Anisole | 5,8841-6,0643 | 2.86 | 0% | 4100 | 4300 | 1.05 | True | False | False |  |  | 2.57 | 10.14% | 3100 | 5400 | 1.74 | True | False | False |  |  | 2.57 | 10.14% | 6200 | 9800 | 1.58 | True | False | False |  |  | 1.87 | 34.62% | 7500 | 12000 | 1.6 | True | False | False |  |  | 9000 | 14400 | 1.6 | True | False | False |  |  | 1.21 | 57.69% | 9100 | 15300 | 1.68 | True | False | False |  |  | 9700 | 17600 | 1.81 | True | False | False |  |  | 0.72 | 74.83% | 2022-09-29 | 4 |  | 0 | 0 | 0 | 0 | 0 | 0
[5 empty] | #DIV/0! | False | False | False | [5 empty] | 0% |  |  | #DIV/0! | False | False | False |  |  |  | #DIV/0! |  |  | #DIV/0! | False | False | False |  |  |  | #DIV/0! |  |  | #DIV/0! | False | False | False |  |  |  | #DIV/0! |  |  | #DIV/0! | False | False | False |  |  |  |  | #DIV/0! | False | False | False |  |  |  | #DIV/0! |  |  | #DIV/0! | False | False | False |  |  |  |  | #DIV/0! | False | False | False |  |  |  | #DIV/0!
| MRG-046-G-ZD-1-A-DMF | 1 | NA | NA | #VALUE! | False | False | False |  |  | Anisole | 4,8632-5,073 | 2.56 | 0% | 250 | 270 | 1.08 | False | True | True |  |  | 2.54 | 0.7812% | 260 | 290 | 1.12 | False | True | True |  |  | 2.53 | 1.172% | 290 | 320 | 1.1 | False | True | False |  |  | 2.51 | 1.953% | 340 | 380 | 1.12 | False | False | True |  |  | 390 | 450 | 1.15 | False | False | True |  |  | 2.49 | 2.734% | 440 | 520 | 1.18 | False | False | True |  |  | 720 | 1060 | 1.47 | True | True | True |  |  | 2.41 | 5.859% | 2022-10-04 | 2 | fresh RAFT/AIBN, mono 1 week old, 30 min degassing
| MRG-046-G-ZD-1-A-DMSO | 2 | NA | NA | #VALUE! | False | False | False |  |  | Anisole | 4,8616-5,0441 | 2.62 | 0% | 260 | 290 | 1.12 | False | True | True |  |  | 2.53 | 3.435% | 310 | 340 | 1.1 | False | False | True |  |  | 2.48 | 5.344% | 510 | 580 | 1.14 | False | False | True |  |  | 2.37 | 9.542% | 700 | 830 | 1.19 | False | False | True |  |  | 880 | 1080 | 1.23 | False | False | True |  |  | 2.17 | 17.18% | 920 | 1200 | 1.3 | False | False | True |  |  | 1290 | 1700 | 1.32 | False | False | True |  |  | 1.82 | 30.53% | 2022-10-04 | 2 |  | 0 | 0 | 0 | 0 | 0 | 0
| MRG-046-G-ZD-1-A-Tol | 3 | NA | NA | #VALUE! | False | False | False |  |  | Anisole | 5,3407-5,5375 | 2.67 | 0% | 250 | 270 | 1.08 | False | True | False |  |  | 2.64 | 1.124% | 300 | 330 | 1.1 | False | False | True |  |  | 2.62 | 1.873% | 380 | 480 | 1.26 | False | False | True |  |  | 2.59 | 2.996% | 580 | 740 | 1.28 | False | False | True |  |  | 700 | 970 | 1.39 | False | True | True |  |  | 2.53 | 5.243% | 780 | 1150 | 1.47 | False | True | True |  |  | 1070 | 1900 | 1.78 | True | True | True |  |  | 2.4 | 10.11% | 2022-10-04 | 2 |  | 0 | 0 | 0 | 0 | 0 | 0
| MRG-046-G-ZD-2-A-DMF | 4 | NA | NA | #VALUE! | False | False | False |  |  | Anisole | 4,9799-5,1083 | 2.64 | 0% | 290 | 330 | 1.14 | False | False | True |  |  | 2.63 | 0.3788% | 310 | 340 | 1.1 | False | False | True |  |  | 2.59 | 1.894% | 370 | 420 | 1.14 | False | False | True |  |  | 2.59 | 1.894% | 430 | 500 | 1.16 | False | False | True |  |  | 520 | 650 | 1.25 | False | False | True |  |  | 2.58 | 2.273% | 590 | 760 | 1.29 | True | False | True |  |  | 1200 | 2200 | 1.83 | False | False | True |  |  | 2.47 | 6.439% | 2022-10-04 | 2 |  | 1 | 0 | 0 | 0 | 0 | 0
| MRG-046-G-ZD-2-A-DMSO | 5 | NA | NA | #VALUE! | False | False | False |  |  | Anisole | 4,9357-5,094 | 2.72 | 0% | 380 | 420 | 1.11 | False | True | True |  |  | 2.71 | 0.3676% | 650 | 740 | 1.14 | False | False | True |  |  | 2.68 | 1.471% | 1340 | 1600 | 1.19 | False | False | True |  |  | 2.64 | 2.941% | 1910 | 2400 | 1.26 | False | False | True |  |  | 2400 | 3100 | 1.29 | False | False | True |  |  | 2.57 | 5.515% | 3000 | 3700 | 1.23 | True | False | True |  |  | 3500 | 4900 | 1.4 | True | False | True |  |  | 2.58 | 5.147% | 2022-10-04 | 2 |  | 0 | 0 | 0 | 0 | 0 | 0
| MRG-046-G-ZD-2-A-Tol | 6 | NA | NA | #VALUE! | False | False | False |  |  | Anisole | 5,3693-5,5447 | 2.73 | 0% | 250 | 270 | 1.08 | False | True | True |  |  | 2.72 | 0.3663% | 310 | 350 | 1.13 | False | False | True |  |  | 2.66 | 2.564% | 490 | 650 | 1.33 | False | False | True |  |  | 2.62 | 4.029% | 700 | 960 | 1.37 | False | True | True |  |  | 850 | 1280 | 1.51 | False | True | True |  |  | 2.56 | 6.227% | 940 | 1520 | 1.62 | False | True | True |  |  | 1290 | 2500 | 1.94 | True | True | True |  |  | 2.44 | 10.62% | 2022-10-04 | 2 |  | 0 | 0 | 0 | 0 | 0 | 0
| MRG-046-G-ZD-3-A-DMF | 7 | NA | NA | #VALUE! | False | False | False |  |  | Anisole | 4,9543-5,1111 | 2.58 | 0% | 300 | 330 | 1.1 | False | False | True |  |  | 2.58 | 0% | 320 | 360 | 1.13 | False | False | True |  |  | 2.56 | 0.7752% | 370 | 410 | 1.11 | False | False | True |  |  | 2.59 | -0.3876% | 440 | 520 | 1.18 | False | False | True |  |  | 530 | 660 | 1.25 | False | True | True |  |  | 2.53 | 1.938% | 570 | 760 | 1.33 | False | True | True |  |  | 1180 | 2200 | 1.86 | False | True | True |  |  | 2.44 | 5.426% | 2022-10-04 | 2 |  | 0 | 0 | 0 | 0 | 0 | 0
| MRG-046-G-ZD-3-A-DMSO | 8 | NA | NA | #VALUE! | False | False | False |  |  | Anisole | 4,9243-5,0741 | 2.67 | 0% | 420 | 470 | 1.12 | False | False | True |  |  | 2.92 | -9.363% | 740 | 870 | 1.18 | False | False | True |  |  | 3.07 | -14.98% | 1490 | 1830 | 1.23 | False | False | True |  |  | 3.5 | -31.09% | 2200 | 2700 | 1.23 | False | False | True |  |  | 2800 | 3500 | 1.25 | True | False | True |  |  | 4.62 | -73.03% | 3100 | 4100 | 1.32 | True | False | True |  |  | 3900 | 5300 | 1.36 | True | False | True |  |  | 8.2 | -207.1% | 2022-10-04 | 2 |  | 0.5 | 0 | 0 | 0 | 0 | 0
| MRG-046-G-ZD-3-A-Tol | 9 | NA | NA | #VALUE! | False | False | False |  |  | Anisole | 5,3744-5,5193 | 2.59 | 0% | 290 | 320 | 1.1 | False | False | True |  |  | 2.6 | -0.3861% | 380 | 430 | 1.13 | False | False | True |  |  | 2.56 | 1.158% | 650 | 840 | 1.29 | True | False | True |  |  | 2.52 | 2.703% | 920 | 1320 | 1.43 | True | True | True |  |  | 1170 | 1880 | 1.61 | True | False | True |  |  | 2.4 | 7.336% | 1320 | 2300 | 1.74 | True | False | True |  |  | 1790 | 3700 | 2.07 | True | True | True |  |  | 2.26 | 12.74% | 2022-10-04 | 2 |  | 1.5 | 0 | 0 | 0 | 0 | 0
| MRG-046-G-ZD-4-A-DMF | 10 | NA | NA | #VALUE! | False | False | False |  |  | Anisole | 4,8727-4,9989 | 2.68 | 0% | 290 | 330 | 1.14 | False | True | True |  |  | 2.65 | 1.119% | 290 | 320 | 1.1 | False | True | True |  |  | 2.64 | 1.493% | 320 | 350 | 1.09 | True | False | True |  |  | 2.63 | 1.866% | 360 | 410 | 1.14 | False | False | True |  |  | 430 | 530 | 1.23 | False | False | True |  |  | 2.62 | 2.239% | 430 | 540 | 1.26 | False | False | True |  |  | 600 | 910 | 1.52 | True | True | True |  |  | 2.57 | 4.104% | 2022-10-04 | 2 |  | 0 | 0 | 0 | 0 | 0 | 0
| MRG-046-G-ZD-4-A-DMSO | 11 | NA | NA | #VALUE! | False | False | False |  |  | Anisole | 4,84-4,9724 | 2.58 | 0% | 310 | 350 | 1.13 | False | True | True |  |  | 2.56 | 0.7752% | 370 | 410 | 1.11 | False | False | True |  |  | 2.55 | 1.163% | 580 | 660 | 1.14 | False | True | True |  |  | 2.51 | 2.713% | 780 | 970 | 1.24 | False | True | True |  |  | 1000 | 1240 | 1.24 | False | True | True |  |  | 2.46 | 4.651% | 1080 | 1440 | 1.33 | False | True | True |  |  | 1460 | 2000 | 1.37 | False | True | True |  |  | 2.33 | 9.69% | 2022-10-04 | 2 |  | 0 | 0 | 1 | 0 | 0 | 0
| MRG-046-G-ZD-4-A-Tol | 12 | NA | NA | #VALUE! | False | False | False |  |  | Anisole | 5,323-5,4399 | 2.66 | 0% | 300 | 340 | 1.13 | False | True | True |  |  | 2.61 | 1.88% | 330 | 370 | 1.12 | False | False | True |  |  | 2.59 | 2.632% | 400 | 500 | 1.25 | False | False | True |  |  | 2.57 | 3.383% | 450 | 600 | 1.33 | True | False | True |  |  | 480 | 720 | 1.5 | True | False | True |  |  | 2.52 | 5.263% | 500 | 790 | 1.58 | True | False | True |  |  | 610 | 1220 | 2 | True | False | True |  |  | 2.45 | 7.895% | 2022-10-04 | 2 |  | 0 | 0 | 0 | 0 | 0 | 0
| MRG-046-G-ZD-16-A-DMF | 13 | NA | NA | #VALUE! | False | False | False |  |  | Anisole | 4,9226-5,0441 | 2.67 | 0% | 360 | 410 | 1.14 | False | True | True |  |  | 2.66 | 0.3745% | 380 | 430 | 1.13 | False | True | True |  |  | 2.64 | 1.124% | 430 | 500 | 1.16 | False | True | True |  |  | 2.65 | 0.7491% | 470 | 540 | 1.15 | True | False | True |  |  | 570 | 740 | 1.3 | True | False | True |  |  | 2.6 | 2.622% | 630 | 870 | 1.38 | True | False | True |  |  | 910 | 1640 | 1.8 | True | False | True |  |  | 2.54 | 4.869% | 2022-10-04 | 2 |  | 0 | 0 | 0 | 0 | 0 | 0
| MRG-046-G-ZD-16-A-DMSO | 14 | NA | NA | #VALUE! | False | False | False |  |  | Anisole | 4,8649-4,9943 | 2.65 | 0% | 390 | 440 | 1.13 | False | True | True |  |  | 2.6 | 1.887% | 450 | 510 | 1.13 | False | False | True |  |  | 2.63 | 0.7547% | 740 | 910 | 1.23 | False | False | True |  |  | 2.64 | 0.3774% | 1050 | 1370 | 1.3 | False | False | True |  |  | 1370 | 1860 | 1.36 | False | False | True |  |  | 2.53 | 4.528% | 1570 | 2200 | 1.4 | True | False | True |  |  | 1810 | 3400 | 1.88 | False | True | True |  |  | 2.39 | 9.811% | 2022-10-04 | 2 | hood gelated (1) | 0 | 1 | 1 | 0 | 1 | 0
| MRG-046-G-ZD-16-A-Tol | 15 | NA | NA | #VALUE! | False | False | False |  |  | Anisole | 5,3589-5,4555 | 2.64 | 0% | 330 | 360 | 1.09 | False | True | True |  |  | 2.19 | 17.05% | 380 | 420 | 1.11 | False | True | True |  |  | 1.48 | 43.94% | 470 | 530 | 1.13 | False | False | True |  |  | 1.41 | 46.59% | 590 | 740 | 1.25 | True | False | True |  |  | 730 | 1030 | 1.41 | True | False | True |  |  | 1.38 | 47.73% | 810 | 1270 | 1.57 | False | True | True |  |  | 1330 | 2700 | 2.03 | True | True | True |  |  | 1.79 | 32.2% | 2022-10-04 | 2 |  | 0 | 0 | 0 | 0 | 0 | 0
[5 empty] | #DIV/0! | False | False | False | [5 empty] | 0% |  |  | #DIV/0! | False | False | False |  |  |  | #DIV/0! |  |  | #DIV/0! | False | False | False |  |  |  | #DIV/0! |  |  | #DIV/0! | False | False | False |  |  |  | #DIV/0! |  |  | #DIV/0! | False | False | False |  |  |  |  | #DIV/0! | False | False | False |  |  |  | #DIV/0! |  |  | #DIV/0! | False | False | False |  |  |  |  | #DIV/0! | False | False | False |  |  |  | #DIV/0!
| MRG-046-G-ZE-6-A-DMF | 1 | NA | NA | #VALUE! | False | False | False |  |  | Trioxane | 5,222-5,3586 | 2.86 | 0% | 1800 | 3000 | 1.67 | False | False | True |  |  |  | 100% | 2300 | 3500 | 1.52 | False | False | True |  |  | 2.56 | 10.49% | 3500 | 5300 | 1.51 | False | False | True |  |  | 2.24 | 21.68% | 4600 | 6700 | 1.46 | False | False | True |  |  | 5600 | 8100 | 1.45 | False | False | True |  |  | 1.77 | 38.11% | 6100 | 9000 | 1.48 | False | False | True |  |  | 6900 | 11600 | 1.68 | True | False | True |  |  | 1.2 | 58.04% | 2022-10-05 | 3 | fresh RAFT/AIBN, mono 1 week old, 30 min degassing, stuck at filling for analytical solvents after 1 h --> recovered without time loss | 0 | 3 | 0 | 0 | 0 | 0
| MRG-046-G-ZE-6-A-DMSO | 2 | NA | NA | #VALUE! | False | False | False |  |  | Trioxane | 5,1884-5,3452 | 2.8 | 0% | 2400 | 3900 | 1.63 | False | False | True |  |  | 2.54 | 9.286% | 3000 | 4700 | 1.57 | False | False | True |  |  | 2.41 | 13.93% | 4600 | 6700 | 1.46 | False | False | True |  |  | 1.96 | 30% | 5900 | 8400 | 1.42 | False | False | True |  |  | 6700 | 9800 | 1.46 | True | False | True |  |  | 1.47 | 47.5% | 8700 | 11000 | 1.26 | True | False | True |  |  | 8300 | 13000 | 1.57 | True | False | True |  |  | 0.95 | 66.07% | 2022-10-05 | 3 |  | 0 | 0 | 0 | 0 | 0 | 0
| MRG-046-G-ZE-6-A-Tol | 3 | NA | NA | #VALUE! | False | False | False |  |  | Trioxane | 5,6307-5,8065 | 3.14 | 0% | 1370 | 2000 | 1.46 | False | False | True |  |  | 3.01 | 4.14% | 1600 | 2300 | 1.44 | False | False | True |  |  | 2.96 | 5.732% | 2400 | 3500 | 1.46 | False | False | True |  |  | 2.78 | 11.46% | 3100 | 4600 | 1.48 | False | False | True |  |  | 3900 | 5700 | 1.46 | True | False | True |  |  | 2.46 | 21.66% | 4400 | 6500 | 1.48 | True | False | True |  |  | 6000 | 9200 | 1.53 | True | False | True |  |  | 2.01 | 35.99% | 2022-10-05 | 3 |  | 0 | 0 | 0 | 0 | 0 | 0
| MRG-046-G-ZE-7-A-DMF | 4 | NA | NA | #VALUE! | False | False | False |  |  | Trioxane | 5,2488-5,381 | 3.23 | 0% | 2300 | 3800 | 1.65 | False | False | True |  |  | 3.05 | 5.573% | 2900 | 4400 | 1.52 | False | False | True |  |  | 2.93 | 9.288% | 5000 | 7100 | 1.42 | False | False | True |  |  | 2.61 | 19.2% | 6500 | 9000 | 1.38 | False | False | True |  |  | 7600 | 10900 | 1.43 | True | False | True |  |  | 2.15 | 33.44% | 8400 | 12200 | 1.45 | True | False | True |  |  | 10800 | 16900 | 1.56 | True | False | True |  |  | 1.49 | 53.87% | 2022-10-05 | 3 |  | 0 | 3 | 0 | 0 | 0 | 0
| MRG-046-G-ZE-7-A-DMSO | 5 | NA | NA | #VALUE! | False | False | False |  |  | Trioxane | 5,1839-5,3485 | 3.23 | 0% | 3300 | 5100 | 1.55 | False | False | True |  |  | 2.93 | 9.288% | 4100 | 5900 | 1.44 | False | False | True |  |  | 2.7 | 16.41% | 5900 | 7500 | 1.27 | False | False | True |  |  | 2.22 | 31.27% | 7700 | 9600 | 1.25 | False | False | True |  |  | 9000 | 11900 | 1.32 | False | False | True |  |  | 1.45 | 55.11% | 10500 | 13400 | 1.28 | True | False | True |  |  | 11200 | 18400 | 1.64 | True | False | True |  |  | NA | #VALUE! | 2022-10-05 | 3 | hood gelated (2) | 0 | 1 | 1 | 0 | 1 | 0
| MRG-046-G-ZE-7-A-Tol | 6 | NA | NA | #VALUE! | False | False | False |  |  | Trioxane | 5,5971-5,7483 | 3.35 | 0% | 1550 | 2300 | 1.48 | False | False | True |  |  | 3.25 | 2.985% | 1760 | 2700 | 1.53 | False | False | True |  |  | 3.15 | 5.97% | 3000 | 4400 | 1.47 | False | False | True |  |  | 2.92 | 12.84% | 4300 | 6200 | 1.44 | True | False | True |  |  | 5400 | 8200 | 1.52 | True | False | True |  |  | 2.48 | 25.97% | 6100 | 9600 | 1.57 | True | False | True |  |  | 8200 | 14100 | 1.72 | True | False | True |  |  | 1.8 | 46.27% | 2022-10-05 | 3 |  | 0 | 0 | 0 | 0 | 0 | 0
| MRG-046-G-ZE-8-A-DMF | 7 | NA | NA | #VALUE! | False | False | False |  |  | Trioxane | 5,2735-5,4 | 3.32 | 0% | 4300 | 6200 | 1.44 | False | False | True |  |  | 3.11 | 6.325% | 7400 | 9000 | 1.22 | False | False | True |  |  | 3.12 | 6.024% | 7800 | 8900 | 1.14 | False | False | True |  |  | 8.1 | -144% | 10700 | 14000 | 1.31 | True | False | True |  |  | 11800 | 16100 | 1.36 | True | True | True |  |  | NA | #VALUE! | NA | NA | #VALUE! | False | False | False |  |  | 15200 | 23000 | 1.51 | False | True | True |  |  | NA | #VALUE! | 2022-10-05 | 3 | hood gelated (1) | 0 | 3 | 1 | 0 | 1 | 0
| MRG-046-G-ZE-8-A-DMSO | 8 | NA | NA | #VALUE! | False | False | False |  |  | Trioxane | 5,1985-5,2936 | 0.2054 | 0% | 1600 | 2000 | 1.25 | True | False | True |  |  | 0.1653 | 19.52% | 1900 | 2500 | 1.32 | False | False | True |  |  | 0.2466 | -20.06% | 2500 | 3500 | 1.4 | False | False | True |  |  | 0.1921 | 6.475% | 3200 | 4400 | 1.38 | False | False | True |  |  | 6600 | 8700 | 1.32 | True | False | False |  |  | 0.0986 | 52% | 10400 | 14500 | 1.39 | True | False | False |  |  | NA | NA | #VALUE! | False | False | False |  |  | 0.0444 | 78.38% | 2022-10-05 | 3 |  | 0 | 1 | 0 | 0 | 1 | 0
| MRG-046-G-ZE-8-A-Tol | 9 | NA | NA | #VALUE! | False | False | False |  |  | Trioxane | 5,6151-5,7665 | 3.21 | 0% | 2600 | 3600 | 1.38 | False | False | True |  |  | 3.07 | 4.361% | 3400 | 4600 | 1.35 | False | False | True |  |  | 3.04 | 5.296% | 7200 | 8900 | 1.24 | False | False | True |  |  | 2.46 | 23.36% | 10700 | 13100 | 1.22 | False | False | True |  |  | 13500 | 16500 | 1.22 | True | False | False |  |  | 1.71 | 46.73% | 14700 | 18300 | 1.24 | True | False | False |  |  | 17000 | 22000 | 1.29 | True | False | False |  |  | 1.05 | 67.29% | 2022-10-05 | 3 |  | 1 | 0 | 0 | 0 | 0 | 0
| MRG-046-G-ZE-9-A-DMF | 10 | NA | NA | #VALUE! | False | False | False |  |  | Trioxane | 5,2745-5,4347 | 3.28 | 0% | 3100 | 5000 | 1.61 | False | False | True |  |  | 3.1 | 5.488% | 3600 | 5700 | 1.58 | False | False | True |  |  | 3.05 | 7.012% | 5900 | 8600 | 1.46 | False | False | True |  |  | 2.76 | 15.85% | 7000 | 10900 | 1.56 | True | False | True |  |  | 7700 | 13100 | 1.7 | True | False | True |  |  | 2.46 | 25% | 8300 | 14300 | 1.72 | True | False | True |  |  | 9200 | 18600 | 2.02 | True | False | True |  |  | 2.18 | 33.54% | 2022-10-05 | 3 |  | 0 | 3 | 0 | 0 | 0 | 0
| MRG-046-G-ZE-9-A-DMSO | 11 | NA | NA | #VALUE! | False | False | False |  |  | Trioxane | 5,2324-5,3734 | 3.25 | 0% | 3700 | 5900 | 1.59 | False | False | True |  |  | 2.93 | 9.846% | 4800 | 7200 | 1.5 | False | False | True |  |  | 2.78 | 14.46% | 7500 | 10500 | 1.4 | True | False | True |  |  | 2.25 | 30.77% | 8600 | 13400 | 1.56 | True | False | True |  |  | 10300 | 15600 | 1.51 | True | False | True |  |  | 1.6 | 50.77% | 11300 | 17300 | 1.53 | True | False | True |  |  | 11200 | 19400 | 1.73 | True | False | True |  |  | 1.2 | 63.08% | 2022-10-05 | 3 |  | 0 | 3 | 1 | 0 | 0 | 1
| MRG-046-G-ZE-9-A-Tol | 12 | NA | NA | #VALUE! | False | False | False |  |  | Trioxane | 5,6132-5,7708 | 3.48 | 0% | 1800 | 2800 | 1.56 | True | False | True |  |  | 3.34 | 4.023% | 1670 | 2800 | 1.68 | True | False | True |  |  | 3.33 | 4.31% | 1700 | 2900 | 1.71 | True | False | True |  |  | 3.28 | 5.747% | 1900 | 3100 | 1.63 | True | False | True |  |  | 1780 | 3200 | 1.8 | True | False | True |  |  | 3.25 | 6.609% | NA | NA | #VALUE! | False | False | False |  |  | 4300 | 6700 | 1.56 | True | False | True |  |  | 3.21 | 7.759% | 2022-10-05 | 3 |  | 0 | 3 | 0 | 0.5 | 0 | 0
| MRG-046-G-ZE-10-A-DMF | 13 | NA | NA | #VALUE! | False | False | False |  |  | Anisole | 5,3308-5,4651 | 5.45 | 0% | 3400 | 5300 | 1.56 | False | False | True |  |  | 5.37 | 1.468% | 4300 | 6400 | 1.49 | False | False | True |  |  | 4.83 | 11.38% | 6800 | 9800 | 1.44 | True | False | True |  |  | 4.08 | 25.14% | 10200 | 12700 | 1.25 | True | False | True |  |  | 11600 | 15000 | 1.29 | True | False | True |  |  | 2.75 | 49.54% | 11100 | 16000 | 1.44 | True | False | True |  |  | 13300 | 18400 | 1.38 | True | False | True |  |  | 1.73 | 68.26% | 2022-10-05 | 3 |  | 1 | 3 | 0 | 0 | 0 | 0
| MRG-046-G-ZE-10-A-DMSO | 14 | NA | NA | #VALUE! | False | False | False |  |  | Anisole | 5,2692-5,4206 | 2.74 | 0% | 4700 | 7000 | 1.49 | False | False | True |  |  | 2.35 | 14.23% | 7000 | 9000 | 1.29 | True | False | True |  |  | 2.085 | 23.91% | 9300 | 13200 | 1.42 | True | False | True |  |  | 1.565 | 42.88% | 11100 | 16100 | 1.45 | True | False | True |  |  | 12500 | 18200 | 1.46 | True | False | True |  |  | 0.87 | 68.25% | 13100 | 19400 | 1.48 | True | False | True |  |  | 14100 | 21200 | 1.5 | True | False | True |  |  | 0.425 | 84.49% | 2022-10-05 | 3 |  | 0 | 0 | 0 | 0 | 0 | 0
| MRG-046-G-ZE-10-A-Tol | 15 | NA | NA | #VALUE! | False | False | False |  |  | Anisole | 5,686-5,8697 | 2.83 | 0% | 2100 | 3100 | 1.48 | True | False | True |  |  | 2.69 | 4.947% | 2200 | 3300 | 1.5 | True | False | True |  |  | 2.69 | 4.947% | 4500 | 5500 | 1.22 | True | False | True |  |  | 2.43 | 14.13% | 6100 | 7500 | 1.23 | True | False | True |  |  | 6600 | 9200 | 1.39 | True | False | True |  |  | 2.01 | 28.98% | 7500 | 10700 | 1.43 | True | False | True |  |  | 11200 | 16200 | 1.45 | True | False | True |  |  | 1.44 | 49.12% | 2022-10-05 | 3 |  | 0 | 0 | 0 | 0 | 0 | 0
[5 empty] | #DIV/0! | False | False | False | [5 empty] | 0% |  |  | #DIV/0! | False | False | False |  |  |  | #DIV/0! |  |  | #DIV/0! | False | False | False |  |  |  | #DIV/0! |  |  | #DIV/0! | False | False | False |  |  |  | #DIV/0! |  |  | #DIV/0! | False | False | False |  |  |  |  | #DIV/0! | False | False | False |  |  |  | #DIV/0! |  |  | #DIV/0! | False | False | False |  |  |  |  | #DIV/0! | False | False | False |  |  |  | #DIV/0!
| MRG-046-G-ZF-11-A-DMF | 1 | NA | NA | #VALUE! | False | False | False |  |  | Trioxane | 5,4666-5,6594 | 3.61 | 0% | 230 | 240 | 1.04 | False | False | True |  |  | 2.5 | 30.75% | NA | NA | #VALUE! | False | False | False |  |  | 2.52 | 30.19% | 560 | 620 | 1.11 | False | False | True |  |  | 2.42 | 32.96% | 1000 | 1160 | 1.16 | False | False | True |  |  | 1330 | 1680 | 1.26 | True | False | True |  |  | 2.2 | 39.06% | 1540 | 2000 | 1.3 | True | False | True |  |  | 2500 | 4100 | 1.64 | True | False | True |  |  | 1.87 | 48.2% | 2022-10-06 | 4 | nitrogen tank ran dry overnight; fresh RAFT/AIBN, mono 1 week old, 30 min degassing | 0 | 3 | 0 | 0 | 0 | 0
| MRG-046-G-ZF-11-A-DMSO | 2 | NA | NA | #VALUE! | False | False | False |  |  | Trioxane | 5,4512-5,602 | 2.81 | 0% | 440 | 580 | 1.32 | False | False | True |  |  | 2.39 | 14.95% | 680 | 950 | 1.4 | False | False | True |  |  | 2.39 | 14.95% | 1860 | 2300 | 1.24 | False | False | True |  |  | 2.05 | 27.05% | 2800 | 3800 | 1.36 | True | False | True |  |  | 3500 | 5000 | 1.43 | False | False | True |  |  | 1.57 | 44.13% | 5800 | 6400 | 1.1 | False | False | True |  |  | 5000 | 8000 | 1.6 | False | False | True |  |  | 1.05 | 62.63% | 2022-10-06 | 4 |  | 0 | 2 | 0 | 0 | 0 | 0
| MRG-046-G-ZF-11-A-Tol | 3 | NA | NA | #VALUE! | False | False | False |  |  | Trioxane | 5,8696-6,0193 | 2.67 | 0% | 230 | 240 | 1.04 | False | False | True |  |  | 2.61 | 2.247% | 240 | 270 | 1.13 | False | True | True |  |  | 2.6 | 2.622% | 570 | 730 | 1.28 | True | False | True |  |  | 2.49 | 6.742% | 1110 | 1300 | 1.17 | True | False | True |  |  | 1540 | 1990 | 1.29 | True | False | True |  |  | 2.27 | 14.98% | 1890 | 2500 | 1.32 | True | False | True |  |  | 2900 | 4500 | 1.55 | True | False | True |  |  | 1.88 | 29.59% | 2022-10-06 | 4 |  | 0 | 0 | 0 | 0 | 0 | 0
| MRG-046-G-ZF-12-A-DMF | 4 | NA | NA | #VALUE! | False | False | False |  |  | Trioxane | 5,4939-5,7206 | 3.24 | 0% | 360 | 510 | 1.42 | False | True | True |  |  | 3.19 | 1.543% | 640 | 770 | 1.2 | False | False | True |  |  | 3.14 | 3.086% | 1890 | 2400 | 1.27 | True | False | True |  |  | 2.9 | 10.49% | 2900 | 4000 | 1.38 | True | False | True |  |  | 3600 | 5500 | 1.53 | True | False | True |  |  | 2.49 | 23.15% | 4100 | 6800 | 1.66 | True | False | True |  |  | 5800 | 11000 | 1.9 | True | True | True |  |  | 1.8 | 44.44% | 2022-10-06 | 4 |  | 0 | 3 | 0 | 0 | 0 | 0
| MRG-046-G-ZF-12-A-DMSO | 5 | NA | NA | #VALUE! | False | False | False |  |  | Trioxane | 5,4682-5,6416 | 3.2 | 0% | 870 | 1020 | 1.17 | True | False | True |  |  | 3.04 | 5% | 1400 | 1670 | 1.19 | False | False | True |  |  | 2.9 | 9.375% | 2800 | 3700 | 1.32 | False | False | True |  |  | 2.58 | 19.37% | 3800 | 5200 | 1.37 | True | False | True |  |  | 4300 | 6300 | 1.47 | True | False | True |  |  | 2.2 | 31.25% | 4200 | 6600 | 1.57 | True | False | True |  |  | 4500 | 7700 | 1.71 | True | False | True |  |  | 1.72 | 46.25% | 2022-10-06 | 4 |  | 0 | 1 | 1 | 0 | 1 | 0
| MRG-046-G-ZF-12-A-Tol | 6 | NA | NA | #VALUE! | False | False | False |  |  | Trioxane | 5,8621-6,0017 | 3.32 | 0% | 290 | 310 | 1.07 | False | True | True |  |  | 3.31 | 0.3012% | 320 | 350 | 1.09 | False | True | True |  |  | 3.29 | 0.9036% | 1310 | 1530 | 1.17 | False | False | True |  |  | 3.12 | 6.024% | 2700 | 3500 | 1.3 | True | False | True |  |  | 4200 | 5600 | 1.33 | True | False | True |  |  | 2.63 | 20.78% | 7100 | 7900 | 1.11 | True | False | True |  |  | 6900 | 11600 | 1.68 | True | False | True |  |  | 1.99 | 40.06% | 2022-10-06 | 4 |  | 0 | 0 | 0 | 0 | 0 | 0
| MRG-046-G-ZF-13-A-DMF | 7 | NA | NA | #VALUE! | False | False | False |  |  | Trioxane | 5,5287-5,6877 | 3.24 | 0% | 510 | 640 | 1.25 | False | True | True |  |  | 3.24 | 0% | 500 | 590 | 1.18 | False | True | True |  |  | 3.28 | -1.235% | 1420 | 1680 | 1.18 | True | False | True |  |  | 3.22 | 0.6173% | 3300 | 4100 | 1.24 | True | False | True |  |  | 4400 | 6000 | 1.36 | True | False | True |  |  | 2.95 | 8.951% | 5300 | 7700 | 1.45 | True | False | True |  |  | 9500 | 20000 | 2.11 | True | True | True |  |  | 2.04 | 37.04% | 2022-10-06 | 4 |  | 0 | 1 | 1 | 0 | 1 | 0
| MRG-046-G-ZF-13-A-DMSO | 8 | NA | NA | #VALUE! | False | False | False |  |  | Trioxane | 5,4651-5,6077 | 0.39 | 0% | 470 | 690 | 1.47 | False | False | True |  |  | 0.5 | -28.21% | 610 | 920 | 1.51 | False | True | True |  |  | 0.52 | -33.33% | 1090 | 1630 | 1.5 | True | True | True |  |  | 0.5 | -28.21% | 1440 | 1950 | 1.35 | True | False | True |  |  | 2200 | 3000 | 1.36 | True | False | True |  |  | 0.5 | -28.21% | 3200 | 5100 | 1.59 | True | False | True |  |  | 7900 | 16100 | 2.04 | True | False | True |  |  | 0.43 | -10.26% | 2022-10-06 | 4 |  | 0 | 1 | 1 | 0 | 1 | 0
| MRG-046-G-ZF-13-A-Tol | 9 | NA | NA | #VALUE! | False | False | False |  |  | Trioxane | 5,855-5,9811 | 2.97 | 0% | 470 | 540 | 1.15 | False | True | True |  |  | 3.07 | -3.367% | 750 | 840 | 1.12 | False | True | True |  |  | 3.02 | -1.684% | 4900 | 6300 | 1.29 | True | False | True |  |  | 2.6 | 12.46% | 8600 | 11600 | 1.35 | True | False | True |  |  | 10900 | 14800 | 1.36 | True | False | True |  |  | 1.81 | 39.06% | 11800 | 16500 | 1.4 | True | False | True |  |  | 12500 | 18900 | 1.51 | True | False | True |  |  | 1.06 | 64.31% | 2022-10-06 | 4 |  | 0.5 | 0 | 0 | 0 | 0 | 0
| MRG-046-G-ZF-14-A-DMF | 10 | NA | NA | #VALUE! | False | False | False |  |  | Trioxane | 5,5154-5,7534 | 3.26 | 0% | 370 | 500 | 1.35 | False | True | True |  |  | 3.23 | 0.9202% | 440 | 570 | 1.3 | False | True | True |  |  | 3.25 | 0.3067% | 710 | 910 | 1.28 | True | False | True |  |  | 3.22 | 1.227% | 920 | 1220 | 1.33 | True | False | True |  |  | 1080 | 1540 | 1.43 | True | False | True |  |  | 3.18 | 2.454% | 1140 | 1780 | 1.56 | True | False | True |  |  | 1390 | 2600 | 1.87 | True | False | True |  |  | 3.16 | 3.067% | 2022-10-06 | 4 |  | 0 | 3 | 0 | 0 | 0 | 0
| MRG-046-G-ZF-14-A-DMSO | 11 | NA | NA | #VALUE! | False | False | False |  |  | Trioxane | 5,4395-5,6857 | 3.28 | 0% | 410 | 460 | 1.12 | False | True | True |  |  | 3.31 | -0.9146% | 490 | 740 | 1.51 | False | True | True |  |  | 3.34 | -1.829% | 610 | 810 | 1.33 | False | False | True |  |  | 3.38 | -3.049% | 700 | 1040 | 1.49 | True | False | True |  |  | 810 | 1390 | 1.72 | False | True | True |  |  | 3.42 | -4.268% | 900 | 1940 | 2.16 | False | True | True |  |  | 1160 | 3800 | 3.28 | False | True | True |  |  | 3.38 | -3.049% | 2022-10-06 | 4 |  | 0 | 3 | 0 | 0 | 0 | 0
| MRG-046-G-ZF-14-A-Tol | 12 | NA | NA | #VALUE! | False | False | False |  |  | Trioxane | 5,863-6 | 4.47 | 0% | 330 | 430 | 1.3 | False | True | True |  |  | 4.28 | 4.251% | 340 | 400 | 1.18 | False | True | True |  |  | 4.3 | 3.803% | 450 | 530 | 1.18 | False | True | True |  |  | 4.15 | 7.159% | 710 | 860 | 1.21 | True | False | True |  |  | 940 | 1210 | 1.29 | True | False | True |  |  | 4.16 | 6.935% | 1080 | 1410 | 1.31 | False | True | True |  |  | 1470 | 2400 | 1.63 | True | False | True |  |  | 4.16 | 6.935% | 2022-10-06 | 4 | too less trioxane solution (0.5 mL) --> only 2 mL were manually added | 0.5 | 3 | 0 | 0 | 0 | 0
| MRG-046-G-ZF-15-A-DMF | 13 | NA | NA | #VALUE! | False | False | False |  |  | Anisole | 5,5485-5,7493 | 2.88 | 0% | 390 | 540 | 1.38 | False | True | True |  |  | 2.98 | -3.472% | 470 | 560 | 1.19 | False | True | True |  |  | 2.69 | 6.597% | 1740 | 2200 | 1.26 | True | False | True |  |  | 2.48 | 13.89% | 2900 | 4000 | 1.38 | True | False | True |  |  | 4700 | 6100 | 1.3 | True | False | True |  |  | 2.14 | 25.69% | 4300 | 7000 | 1.63 | True | False | True |  |  | 6300 | 11700 | 1.86 | True | False | True |  |  | 1.45 | 49.65% | 2022-10-06 | 4 |  | 0 | 3 | 0 | 0 | 0 | 0
| MRG-046-G-ZF-15-A-DMSO | 14 | NA | NA | #VALUE! | False | False | False |  |  | Anisole | 5,5234-5,7153 | 2.78 | 0% | 1190 | 1410 | 1.18 | True | False | True |  |  | 2.61 | 6.115% | 2700 | 3100 | 1.15 | True | False | True |  |  | 2.41 | 13.31% | 6500 | 8400 | 1.29 | True | False | True |  |  | 1.83 | 34.17% | 10500 | 12400 | 1.18 | True | False | True |  |  | 10300 | 14600 | 1.42 | True | False | True |  |  | 1.1 | 60.43% | 12400 | 16400 | 1.32 | True | False | True |  |  | 11500 | 18800 | 1.63 | True | False | True |  |  | 0.56 | 79.86% | 2022-10-06 | 4 |  | 0 | 0 | 0 | 0 | 0 | 0
| MRG-046-G-ZF-15-A-Tol | 15 | NA | NA | #VALUE! | False | False | False |  |  | Anisole | 5,8928-6,0685 | 5.72 | 0% | 260 | 270 | 1.04 | False | True | True |  |  | 5.66 | 1.049% | 290 | 310 | 1.07 | False | True | True |  |  | 5.63 | 1.573% | 1490 | 1630 | 1.09 | False | False | True |  |  | 5.36 | 6.294% | 3700 | 4100 | 1.11 | True | False | True |  |  | 5300 | 6700 | 1.26 | True | False | True |  |  | 4.18 | 26.92% | 6400 | 8700 | 1.36 | True | False | True |  |  | 9300 | 14200 | 1.53 | True | False | True |  |  | 2.76 | 51.75% | 2022-10-06 | 4 |  | 0.5 | 0 | 0 | 0 | 0 | 0
| MRG-046-G-ZG-1-A-DMF | 1 | NA | NA | #VALUE! | NA | NA | NA | NA |  | Anisole | 4.999 | 2.77 | 0% | NA | NA | #VALUE! | NA | NA | NA | NA |  | 2.766 | 0.1444% | NA | NA | #VALUE! | NA | NA | NA | NA |  | 2.74 | 1.083% | NA | NA | #VALUE! | NA | NA | NA | NA |  | 2.7 | 2.527% | NA | NA | #VALUE! | NA | NA | NA | NA |  | NA | NA | #VALUE! | NA | NA | NA | NA |  | 2.6 | 6.137% | NA | NA | #VALUE! | NA | NA | NA | NA |  | NA | NA | #VALUE! | NA | NA | NA | NA |  | 2.39 | 13.72% | 2023-05-09 | 2 |  | 0 | 3 | 0 | 0 | 0 | 0
| MRG-046-G-ZG-1-A-DMSO | 2 | NA | NA | #VALUE! | NA | NA | NA | NA |  | Anisole | 4.989 | 2.7 | 0% | NA | NA | #VALUE! | NA | NA | NA | NA |  | 2.66 | 1.481% | NA | NA | #VALUE! | NA | NA | NA | NA |  | 2.63 | 2.593% | NA | NA | #VALUE! | NA | NA | NA | NA |  | 2.59 | 4.074% | NA | NA | #VALUE! | NA | NA | NA | NA |  | NA | NA | #VALUE! | NA | NA | NA | NA |  | 2.54 | 5.926% | NA | NA | #VALUE! | NA | NA | NA | NA |  | NA | NA | #VALUE! | NA | NA | NA | NA |  | 2.4 | 11.11% | 2023-05-09 | 2 |  | 0 | 3 | 0 | 0 | 0 | 0
| MRG-046-G-ZG-1-A-Tol | 3 | NA | NA | #VALUE! | NA | NA | NA | NA |  | Anisole | 5.465 | 2.71 | 0% | NA | NA | #VALUE! | NA | NA | NA | NA |  | 2.65 | 2.214% | NA | NA | #VALUE! | NA | NA | NA | NA |  | 2.63 | 2.952% | NA | NA | #VALUE! | NA | NA | NA | NA |  | 2.58 | 4.797% | NA | NA | #VALUE! | NA | NA | NA | NA |  | NA | NA | #VALUE! | NA | NA | NA | NA |  | 2.5 | 7.749% | NA | NA | #VALUE! | NA | NA | NA | NA |  | NA | NA | #VALUE! | NA | NA | NA | NA |  | 2.38 | 12.18% | 2023-05-09 | 2 |  | 0 | 3 | 0 | 1 | 0 | 0
| MRG-046-G-ZG-2-A-DMF | 4 | NA | NA | #VALUE! | NA | NA | NA | NA |  | Anisole | 5.078 | 2.79 | 0% | NA | NA | #VALUE! | NA | NA | NA | NA |  | 2.76 | 1.075% | NA | NA | #VALUE! | NA | NA | NA | NA |  | NA | #VALUE! | NA | NA | #VALUE! | NA | NA | NA | NA |  | 2.68 | 3.943% | NA | NA | #VALUE! | NA | NA | NA | NA |  | NA | NA | #VALUE! | NA | NA | NA | NA |  | 2.63 | 5.735% | NA | NA | #VALUE! | NA | NA | NA | NA |  | NA | NA | #VALUE! | NA | NA | NA | NA |  | 2.41 | 13.62% | 2023-05-09 | 2 |  | 0 | 3 | 0 | 0 | 0 | 0
| MRG-046-G-ZG-2-A-DMSO | 5 | NA | NA | #VALUE! | NA | NA | NA | NA |  | Anisole | 4.981 | 2.8 | 0% | NA | NA | #VALUE! | NA | NA | NA | NA |  | 2.74 | 2.143% | NA | NA | #VALUE! | NA | NA | NA | NA |  | 2.73 | 2.5% | NA | NA | #VALUE! | NA | NA | NA | NA |  | 2.68 | 4.286% | NA | NA | #VALUE! | NA | NA | NA | NA |  | NA | NA | #VALUE! | NA | NA | NA | NA |  | 2.62 | 6.429% | NA | NA | #VALUE! | NA | NA | NA | NA |  | NA | NA | #VALUE! | NA | NA | NA | NA |  | 2.48 | 11.43% | 2023-05-09 | 2 |  | 0 | 3 | 0 | 0 | 0 | 0
| MRG-046-G-ZG-2-A-Tol | 6 | NA | NA | #VALUE! | NA | NA | NA | NA |  | Anisole | 5.459 | 2.83 | 0% | NA | NA | #VALUE! | NA | NA | NA | NA |  | 2.75 | 2.827% | NA | NA | #VALUE! | NA | NA | NA | NA |  | 2.72 | 3.887% | NA | NA | #VALUE! | NA | NA | NA | NA |  | 2.65 | 6.36% | NA | NA | #VALUE! | NA | NA | NA | NA |  | NA | NA | #VALUE! | NA | NA | NA | NA |  | 2.575 | 9.011% | NA | NA | #VALUE! | NA | NA | NA | NA |  | NA | NA | #VALUE! | NA | NA | NA | NA |  | 2.41 | 14.84% | 2023-05-09 | 2 |  | 0 | 3 | 0 | 1 | 0 | 0
| MRG-046-G-ZG-3-A-DMF | 7 | NA | NA | #VALUE! | NA | NA | NA | NA |  | Anisole | 5.058 | 2.74 | 0% | NA | NA | #VALUE! | NA | NA | NA | NA |  | 2.76 | -0.7299% | NA | NA | #VALUE! | NA | NA | NA | NA |  | 2.71 | 1.095% | NA | NA | #VALUE! | NA | NA | NA | NA |  | 2.71 | 1.095% | NA | NA | #VALUE! | NA | NA | NA | NA |  | NA | NA | #VALUE! | NA | NA | NA | NA |  | 2.56 | 6.569% | NA | NA | #VALUE! | NA | NA | NA | NA |  | NA | NA | #VALUE! | NA | NA | NA | NA |  | 2.41 | 12.04% | 2023-05-09 | 2 |  | 0 | 3 | 0 | 0 | 0 | 0
| MRG-046-G-ZG-3-A-DMSO | 8 | NA | NA | #VALUE! | NA | NA | NA | NA |  | Anisole | 5.036 | 2.78 | 0% | NA | NA | #VALUE! | NA | NA | NA | NA |  | 2.73 | 1.799% | NA | NA | #VALUE! | NA | NA | NA | NA |  | 2.75 | 1.079% | NA | NA | #VALUE! | NA | NA | NA | NA |  | 2.72 | 2.158% | NA | NA | #VALUE! | NA | NA | NA | NA |  | NA | NA | #VALUE! | NA | NA | NA | NA |  | 2.58 | 7.194% | NA | NA | #VALUE! | NA | NA | NA | NA |  | NA | NA | #VALUE! | NA | NA | NA | NA |  | 2.49 | 10.43% | 2023-05-09 | 2 |  | 0 | 3 | 0 | 0 | 0 | 0
| MRG-046-G-ZG-3-A-Tol | 9 | NA | NA | #VALUE! | NA | NA | NA | NA |  | Anisole | 5.472 | 2.73 | 0% | NA | NA | #VALUE! | NA | NA | NA | NA |  | 2.72 | 0.3663% | NA | NA | #VALUE! | NA | NA | NA | NA |  | 2.69 | 1.465% | NA | NA | #VALUE! | NA | NA | NA | NA |  | 2.61 | 4.396% | NA | NA | #VALUE! | NA | NA | NA | NA |  | NA | NA | #VALUE! | NA | NA | NA | NA |  | 2.56 | 6.227% | NA | NA | #VALUE! | NA | NA | NA | NA |  | NA | NA | #VALUE! | NA | NA | NA | NA |  | 2.43 | 10.99% | 2023-05-09 | 2 |  | 0 | 3 | 0 | 1 | 0 | 0
| MRG-046-G-ZG-4-A-DMF | 10 | NA | NA | #VALUE! | NA | NA | NA | NA |  | Anisole | 4.986 | 2.82 | 0% | NA | NA | #VALUE! | NA | NA | NA | NA |  | 2.76 | 2.128% | NA | NA | #VALUE! | NA | NA | NA | NA |  | 2.76 | 2.128% | NA | NA | #VALUE! | NA | NA | NA | NA |  | 2.75 | 2.482% | NA | NA | #VALUE! | NA | NA | NA | NA |  | NA | NA | #VALUE! | NA | NA | NA | NA |  | 2.67 | 5.319% | NA | NA | #VALUE! | NA | NA | NA | NA |  | NA | NA | #VALUE! | NA | NA | NA | NA |  | 2.42 | 14.18% | 2023-05-09 | 2 |  | 0 | 3 | 0 | 0 | 0 | 0
| MRG-046-G-ZG-4-A-DMSO | 11 | NA | NA | #VALUE! | NA | NA | NA | NA |  | Anisole | 4.928 | 2.73 | 0% | NA | NA | #VALUE! | NA | NA | NA | NA |  | 2.69 | 1.465% | NA | NA | #VALUE! | NA | NA | NA | NA |  | 2.66 | 2.564% | NA | NA | #VALUE! | NA | NA | NA | NA |  | 2.63 | 3.663% | NA | NA | #VALUE! | NA | NA | NA | NA |  | NA | NA | #VALUE! | NA | NA | NA | NA |  | 2.61 | 4.396% | NA | NA | #VALUE! | NA | NA | NA | NA |  | NA | NA | #VALUE! | NA | NA | NA | NA |  | 2.47 | 9.524% | 2023-05-09 | 2 |  | 0 | 3 | 1 | 0 | 0 | 0
| MRG-046-G-ZG-4-A-Tol | 12 | NA | NA | #VALUE! | NA | NA | NA | NA |  | Anisole | 5.386 | 2.77 | 0% | NA | NA | #VALUE! | NA | NA | NA | NA |  | 2.7 | 2.527% | NA | NA | #VALUE! | NA | NA | NA | NA |  | 2.72 | 1.805% | NA | NA | #VALUE! | NA | NA | NA | NA |  | 2.61 | 5.776% | NA | NA | #VALUE! | NA | NA | NA | NA |  | NA | NA | #VALUE! | NA | NA | NA | NA |  | 2.5 | 9.747% | NA | NA | #VALUE! | NA | NA | NA | NA |  | NA | NA | #VALUE! | NA | NA | NA | NA |  | 2.45 | 11.55% | 2023-05-09 | 2 |  | 0 | 3 | 0 | 0 | 0 | 0
| MRG-046-G-ZG-16-A-DMF | 13 | NA | NA | #VALUE! | NA | NA | NA | NA |  | Anisole | 4.991 | 2.83 | 0% | NA | NA | #VALUE! | NA | NA | NA | NA |  | 2.8 | 1.06% | NA | NA | #VALUE! | NA | NA | NA | NA |  | 2.75 | 2.827% | NA | NA | #VALUE! | NA | NA | NA | NA |  | 2.8 | 1.06% | NA | NA | #VALUE! | NA | NA | NA | NA |  | NA | NA | #VALUE! | NA | NA | NA | NA |  | 2.68 | 5.3% | NA | NA | #VALUE! | NA | NA | NA | NA |  | NA | NA | #VALUE! | NA | NA | NA | NA |  | 2.39 | 15.55% | 2023-05-09 | 2 |  | 0 | 3 | 0 | 0 | 0 | 0
| MRG-046-G-ZG-16-A-DMSO | 14 | NA | NA | #VALUE! | NA | NA | NA | NA |  | Anisole | 4.95 | 2.8 | 0% | NA | NA | #VALUE! | NA | NA | NA | NA |  | 2.76 | 1.429% | NA | NA | #VALUE! | NA | NA | NA | NA |  | 2.75 | 1.786% | NA | NA | #VALUE! | NA | NA | NA | NA |  | 2.73 | 2.5% | NA | NA | #VALUE! | NA | NA | NA | NA |  | NA | NA | #VALUE! | NA | NA | NA | NA |  | 2.63 | 6.071% | NA | NA | #VALUE! | NA | NA | NA | NA |  | NA | NA | #VALUE! | NA | NA | NA | NA |  | 2.54 | 9.286% | 2023-05-09 | 2 |  | 0 | 3 | 1 | 0 | 0 | 0
| MRG-046-G-ZG-16-A-Tol | 15 | NA | NA | #VALUE! | NA | NA | NA | NA |  | Anisole | 5.444 | 2.8 | 0% | NA | NA | #VALUE! | NA | NA | NA | NA |  | 2.82 | -0.7143% | NA | NA | #VALUE! | NA | NA | NA | NA |  | 2.82 | -0.7143% | NA | NA | #VALUE! | NA | NA | NA | NA |  | 2.71 | 3.214% | NA | NA | #VALUE! | NA | NA | NA | NA |  | NA | NA | #VALUE! | NA | NA | NA | NA |  | 2.73 | 2.5% | NA | NA | #VALUE! | NA | NA | NA | NA |  | NA | NA | #VALUE! | NA | NA | NA | NA |  | 2.58 | 7.857% | 2023-05-09 | 2 |  | 0 | 3 | 0 | 0 | 0 | 0
0%
| MRG-046-G-ZH-11-B-DMF | 1 | NA | NA | #VALUE! | NA | NA | NA | NA |  | Trioxane | 5.593 | 2.65 | 0% | NA | NA | #VALUE! | NA | NA | NA | NA |  | 2.59 | 2.264% | NA | NA | #VALUE! | NA | NA | NA | NA |  | 2.63 | 0.7547% | NA | NA | #VALUE! | NA | NA | NA | NA |  | 2.66 | -0.3774% | NA | NA | #VALUE! | NA | NA | NA | NA |  | NA | NA | #VALUE! | NA | NA | NA | NA |  | 2.5 | 5.66% | NA | NA | #VALUE! | NA | NA | NA | NA |  | NA | NA | #VALUE! | NA | NA | NA | NA |  | 2.21 | 16.6% | 2023-05-10 | 4 |  | 0 | 3 | 0 | 0 | 0 | 0
| MRG-046-G-ZH-11-B-DMSO | 2 | NA | NA | #VALUE! | NA | NA | NA | NA |  | Trioxane | 5.574 | 2.6 | 0% | NA | NA | #VALUE! | NA | NA | NA | NA |  | 2.5 | 3.846% | NA | NA | #VALUE! | NA | NA | NA | NA |  | 2.36 | 9.231% | 637 | 1028 | 1.61 | False | True | True | False |  | 1.92 | 26.15% | 1595 | 2440 | 1.53 | False | True | True | False |  | 2674 | 3843 | 1.44 | True | False | True | False |  | 1.4 | 46.15% | 3194 | 4808 | 1.51 | True | False | True | False |  | 6544 | 7832 | 1.2 | False | False | False | True |  | 0.89 | 65.77% | 2023-05-10 | 4 |  | 0 | 2 | 0 | 0 | 0 | 0
| MRG-046-G-ZH-11-B-Tol | 3 | NA | NA | #VALUE! | NA | NA | NA | NA |  | Trioxane | 5.978 | 2.61 | 0% | NA | NA | #VALUE! | NA | NA | NA | NA |  | 2.5 | 4.215% | NA | NA | #VALUE! | NA | NA | NA | NA |  | 2.45 | 6.13% | NA | NA | #VALUE! | NA | NA | NA | NA |  | 2.24 | 14.18% | NA | NA | #VALUE! | NA | NA | NA | NA |  | NA | NA | #VALUE! | NA | NA | NA | NA |  | 1.8 | 31.03% | NA | NA | #VALUE! | NA | NA | NA | NA |  | 540 | 1200 | 2.22 | True | True | True | False |  | 1.18 | 54.79% | 2023-05-10 | 4 |  | 1 | 2 | 0 | 0 | 0 | 0
| MRG-046-G-ZH-12-B-DMF | 4 | NA | NA | #VALUE! | NA | NA | NA | NA |  | Trioxane | 5.597 | 3.37 | 0% | NA | NA | #VALUE! | NA | NA | NA | NA |  | 3.31 | 1.78% | NA | NA | #VALUE! | NA | NA | NA | NA |  | 3.34 | 0.8902% | NA | NA | #VALUE! | NA | NA | NA | NA |  | 3.31 | 1.78% | NA | NA | #VALUE! | NA | NA | NA | NA |  | NA | NA | #VALUE! | NA | NA | NA | NA |  | 3.06 | 9.199% | 632 | 1217 | 1.93 | True | True | True | False |  | 2981 | 4755 | 1.6 | True | False | True | False |  | 2.46 | 27% | 2023-05-10 | 4 |  | 0 | 3 | 0 | 0 | 0 | 0
| MRG-046-G-ZH-12-B-DMSO | 5 | NA | NA | #VALUE! | NA | NA | NA | NA |  | Trioxane | 5.561 | 3.32 | 0% | NA | NA | #VALUE! | NA | NA | NA | NA |  | 3.21 | 3.313% | NA | NA | #VALUE! | NA | NA | NA | NA |  | 3.04 | 8.434% | 1728 | 2200 | 1.27 | False | False | False | False |  | 2.65 | 20.18% | 2697 | 3646 | 1.35 | False | False | True | False |  | 4605 | 5332 | 1.16 | False | False | False | True |  | 2.18 | 34.34% | 3497 | 5273 | 1.51 | True | False | True | False |  | 3771 | 7043 | 1.87 | True | False | True | False |  | 1.59 | 52.11% | 2023-05-10 | 4 |  | 0 | 1 | 1 | 0 | 1 | 0
| MRG-046-G-ZH-12-B-Tol | 6 | NA | NA | #VALUE! | NA | NA | NA | NA |  | Trioxane | 5.94 | 3.49 | 0% | NA | NA | #VALUE! | NA | NA | NA | NA |  | 3.6 | -3.152% | NA | NA | #VALUE! | NA | NA | NA | NA |  | 3.71 | -6.304% | NA | NA | #VALUE! | NA | NA | NA | NA |  | 3.68 | -5.444% | 2009 | 3032 | 1.51 | True | False | True | False |  | 5363 | 6374 | 1.19 | False | False | False | True |  | 3.26 | 6.59% | 4253 | 7791 | 1.83 | True | False | True | False |  | 6040 | 12444 | 2.06 | True | False | True | False |  | 2.87 | 17.77% | 2023-05-10 | 4 |  | 1 | 2 | 0 | 0 | 0 | 0
| MRG-046-G-ZH-13-B-DMF | 7 | NA | NA | #VALUE! | NA | NA | NA | NA |  | Trioxane | 5.617 | 3.4 | 0% | NA | NA | #VALUE! | NA | NA | NA | NA |  | 3.41 | -0.2941% | NA | NA | #VALUE! | NA | NA | NA | NA |  | 3.39 | 0.2941% | NA | NA | #VALUE! | NA | NA | NA | NA |  | 3.42 | -0.5882% | NA | NA | #VALUE! | NA | NA | NA | NA |  | 936 | 1292 | 1.38 | True | True | True | True |  | 3.47 | -2.059% | 1731 | 2488 | 1.44 | True | False | True | False |  | 7746 | 12687 | 1.64 | True | False | True | False |  | 2.59 | 23.82% | 2023-05-10 | 4 |  | 0 | 3 | 1 | 0 | 1 | 0
| MRG-046-G-ZH-13-B-DMSO | 8 | NA | NA | #VALUE! | NA | NA | NA | NA |  | Trioxane | 5.552 | 0.51 | 0% | NA | NA | #VALUE! | NA | NA | NA | NA |  | 0.67 | -31.37% | NA | NA | #VALUE! | NA | NA | NA | NA |  | 0.69 | -35.29% | NA | NA | #VALUE! | NA | NA | NA | NA |  | 0.6 | -17.65% | NA | NA | #VALUE! | NA | NA | NA | NA |  | NA | NA | #VALUE! | NA | NA | NA | NA |  | 0.58 | -13.73% | NA | NA | #VALUE! | NA | NA | NA | NA |  | NA | NA | #VALUE! | NA | NA | NA | NA |  | 0.4 | 21.57% | 2023-05-10 | 4 |  | 0 | 1 | 1 | 0 | 1 | 0
| MRG-046-G-ZH-13-B-Tol | 9 | NA | NA | #VALUE! | NA | NA | NA | NA |  | Trioxane | 5.935 | 3.47 | 0% | NA | NA | #VALUE! | NA | NA | NA | NA |  | 3.46 | 0.2882% | NA | NA | #VALUE! | NA | NA | NA | NA |  | 3.52 | -1.441% | 3238 | 4524 | 1.4 | True | False | True | False |  | 3.3 | 4.899% | 8298 | 11332 | 1.37 | False | False | False | False |  | 10494 | 15461 | 1.47 | True | False | False | False |  | 2.3 | 33.72% | 11538 | 17600 | 1.53 | True | False | False | False |  | 12932 | 20904 | 1.62 | True | False | False | False |  | 1.61 | 53.6% | 2023-05-10 | 4 |  | 0.5 | 2 | 0 | 0 | 0 | 0
| MRG-046-G-ZH-14-B-DMF | 10 | NA | NA | #VALUE! | NA | NA | NA | NA |  | Trioxane | 5.606 | 3.4 | 0% | NA | NA | #VALUE! | NA | NA | NA | NA |  | 3.42 | -0.5882% | NA | NA | #VALUE! | NA | NA | NA | NA |  | 3.41 | -0.2941% | NA | NA | #VALUE! | NA | NA | NA | NA |  | 3.45 | -1.471% | NA | NA | #VALUE! | NA | NA | NA | NA |  | NA | NA | #VALUE! | NA | NA | NA | NA |  | 3.38 | 0.5882% | NA | NA | #VALUE! | NA | NA | NA | NA |  | 3169 | 4308 | 1.36 | False | False | True | False |  | 3.5 | -2.941% | 2023-05-10 | 4 |  | 0 | 3 | 0 | 0 | 0 | 0
| MRG-046-G-ZH-14-B-DMSO | 11 | NA | NA | #VALUE! | NA | NA | NA | NA |  | Trioxane | 5.563 | 3.39 | 0% | NA | NA | #VALUE! | NA | NA | NA | NA |  | 3.35 | 1.18% | NA | NA | #VALUE! | NA | NA | NA | NA |  | 3.36 | 0.885% | NA | NA | #VALUE! | NA | NA | NA | NA |  | 3.34 | 1.475% | NA | NA | #VALUE! | NA | NA | NA | NA |  | 2984 | 3954 | 1.33 | False | False | True | False |  | 3.32 | 2.065% | 5783 | 6926 | 1.2 | False | False | False | True |  | 4880 | 8075 | 1.65 | False | False | True | False |  | 3.09 | 8.85% | 2023-05-10 | 4 |  | 0 | 3 | 0 | 0 | 0 | 0
| MRG-046-G-ZH-14-B-Tol | 12 | NA | NA | #VALUE! | NA | NA | NA | NA |  | Trioxane | 5.94 | 3.75 | 0% | NA | NA | #VALUE! | NA | NA | NA | NA |  | 3.63 | 3.2% | NA | NA | #VALUE! | NA | NA | NA | NA |  | 3.74 | 0.2667% | NA | NA | #VALUE! | NA | NA | NA | NA |  | 3.7 | 1.333% | NA | NA | #VALUE! | NA | NA | NA | NA |  | 551 | 659 | 1.2 | False | True | True | False |  | 3.85 | -2.667% | 672 | 860 | 1.28 | False | True | True | False |  | 718 | 1174 | 1.64 | False | True | True | False |  | 4.02 | -7.2% | 2023-05-10 | 4 |  | 0 | 3 | 0 | 0 | 0 | 0
| MRG-046-G-ZH-15-B-DMF | 13 | NA | NA | #VALUE! | NA | NA | NA | NA |  | Anisole | 5.661 | 2.85 | 0% | NA | NA | #VALUE! | NA | NA | NA | NA |  | 2.87 | -0.7018% | NA | NA | #VALUE! | NA | NA | NA | NA |  | 2.82 | 1.053% | 815 | 972 | 1.19 | False | False | True | False |  | 2.78 | 2.456% | 733 | 1324 | 1.81 | False | True | True | False |  | 1860 | 2874 | 1.55 | True | False | True | False |  | 2.38 | 16.49% | 2305 | 3885 | 1.69 | True | False | True | False |  | 4409 | 7738 | 1.76 | True | False | True | False |  | 1.64 | 42.46% | 2023-05-10 | 4 |  | 0 | 3 | 0 | 0 | 0 | 0
| MRG-046-G-ZH-15-B-DMSO | 14 | NA | NA | #VALUE! | NA | NA | NA | NA |  | Anisole | 5.621 | 2.94 | 0% | NA | NA | #VALUE! | NA | NA | NA | NA |  | 2.71 | 7.823% | 1217 | 1941 | 1.59 | False | False | True | False |  | 2.33 | 20.75% | 6048 | 8606 | 1.42 | True | False | False | False |  | 1.59 | 45.92% | 10179 | 12710 | 1.25 | True | False | False | False |  | 8953 | 14755 | 1.65 | True | False | False | False |  | 0.82 | 72.11% | 9324 | 16129 | 1.73 | True | False | False | False |  | 9532 | 18486 | 1.94 | True | False | False | False |  | 0.41 | 86.05% | 2023-05-10 | 4 |  | 0 | 2 | 0 | 0 | 0 | 0
| MRG-046-G-ZH-15-B-Tol | 15 | NA | NA | #VALUE! | NA | NA | NA | NA |  | Anisole | 6.006 | 2.96 | 0% | NA | NA | #VALUE! | NA | NA | NA | NA |  | 2.95 | 0.3378% | NA | NA | #VALUE! | NA | NA | NA | NA |  | 2.91 | 1.689% | 622 | 716 | 1.15 | False | False | True | False |  | 2.91 | 1.689% | 620 | 1104 | 1.78 | False | True | True | False |  | 2303 | 3925 | 1.7 | True | False | True | False |  | 2.41 | 18.58% | 3313 | 6277 | 1.89 | True | False | True | False |  | 7015 | 16009 | 2.28 | True | False | True | False |  | 1.56 | 47.3% | 2023-05-10 | 4 |  | 0 | 2 | 0 | 0 | 0 | 0
[5 empty] | #DIV/0! | [8 empty] | 0% |  |  | #DIV/0! | [6 empty] | #DIV/0! |  |  | #DIV/0! | [6 empty] | #DIV/0! |  |  | #DIV/0! | [6 empty] | #DIV/0! |  |  | #DIV/0! | [7 empty] | #DIV/0! | [6 empty] | #DIV/0! |  |  | #DIV/0! | [7 empty] | #DIV/0! | [6 empty] | #DIV/0!
| MRG-046-G-ZI-1-A-DMF | 1 | NA | NA | #VALUE! | NA | NA | NA | NA |  | Anisole | 5.055 | 2.77 | 0% | 232 | 387 | 1.67 | False | True | True | False |  | 2.74 | 1.083% | 244 | 294 | 1.2 | False | False | True | False |  | 2.74 | 1.083% | 285 | 320 | 1.12 | False | False | True | False |  | 2.71 | 2.166% | 328 | 388 | 1.18 | False | False | True | False |  | 388 | 473 | 1.22 | False | False | True | False |  | 2.69 | 2.888% | 423 | 546 | 1.29 | False | True | True | False |  | 723 | 1199 | 1.66 | True | True | True | False |  | 2.57 | 7.22% | 2023-07-03 | 2 |  | 0 | 2 | 0 | 0 | 0 | 0
| MRG-046-G-ZI-1-A-DMSO | 2 | NA | NA | #VALUE! | NA | NA | NA | NA |  | Anisole | 4.948 | 2.71 | 0% | 231 | 262 | 1.13 | False | True | True | False |  | 2.65 | 2.214% | 276 | 302 | 1.09 | False | False | True | True |  | 2.64 | 2.583% | 495 | 595 | 1.2 | False | False | True | False |  | 2.56 | 5.535% | 699 | 883 | 1.26 | False | False | True | False |  | 905 | 1189 | 1.31 | True | False | True | False |  | 2.46 | 9.225% | 1071 | 1421 | 1.33 | True | False | True | False |  | 1428 | 2065 | 1.45 | True | True | True | False |  | 2.32 | 14.39% | 2023-07-03 | 2 |  | 0 | 2 | 0 | 0 | 0 | 0
| MRG-046-G-ZI-1-A-Tol | 3 | NA | NA | #VALUE! | NA | NA | NA | NA |  | Anisole | 5.456 | 2.74 | 0% | 218 | 245 | 1.12 | False | True | True | False |  | 2.71 | 1.095% | 275 | 341 | 1.24 | False | False | True | False |  | 2.69 | 1.825% | 436 | 526 | 1.21 | False | False | True | False |  | 2.61 | 4.745% | 565 | 754 | 1.33 | True | False | True | False |  | 714 | 971 | 1.36 | True | True | True | False |  | 2.5 | 8.759% | 757 | 1079 | 1.43 | True | True | True | True |  | 1056 | 1755 | 1.66 | True | True | True | False |  | 2.32 | 15.33% | 2023-07-03 | 2 |  | 1.5 | 2 | 0 | 0 | 0 | 0
| MRG-046-G-ZI-2-A-DMF | 4 | NA | NA | #VALUE! | NA | NA | NA | NA |  | Anisole | 5.053 | 2.74 | 0% | 270 | 300 | 1.11 | False | False | True | False |  | 2.68 | 2.19% | 279 | 305 | 1.09 | False | False | True | True |  | 2.7 | 1.46% | 352 | 427 | 1.21 | False | False | True | False |  | 2.66 | 2.92% | 403 | 501 | 1.24 | False | False | True | False |  | 455 | 600 | 1.32 | False | True | True | False |  | 2.62 | 4.38% | 483 | 682 | 1.41 | False | True | True | False |  | 754 | 1454 | 1.93 | True | True | True | True |  | 2.55 | 6.934% | 2023-07-03 | 2 |  | 0 | 2 | 0 | 0 | 0 | 0
| MRG-046-G-ZI-2-A-DMSO | 5 | NA | NA | #VALUE! | NA | NA | NA | NA |  | Anisole | 5.003 | 2.81 | 0% | 349 | 399 | 1.14 | False | False | True | False |  | 2.76 | 1.779% | 585 | 700 | 1.2 | False | False | True | False |  | 2.7 | 3.915% | 1305 | 1544 | 1.18 | False | False | True | False |  | 2.53 | 9.964% | 1891 | 2300 | 1.22 | False | False | True | False |  | 2379 | 2990 | 1.26 | False | False | True | False |  | 2.33 | 17.08% | 2673 | 3489 | 1.31 | False | False | True | False |  | 3431 | 4764 | 1.39 | False | False | True | False |  | 2.09 | 25.62% | 2023-07-03 | 2 |  | 0 | 2 | 0 | 0 | 0 | 0
| MRG-046-G-ZI-2-A-Tol | 6 | NA | NA | #VALUE! | NA | NA | NA | NA |  | Anisole | 5.448 | 2.78 | 0% | 295 | 313 | 1.06 | False | False | True | False |  | 2.71 | 2.518% | 310 | 354 | 1.14 | False | False | True | False |  | 2.73 | 1.799% | 530 | 693 | 1.31 | False | False | True | False |  | 2.72 | 2.158% | 767 | 1094 | 1.43 | False | True | True | False |  | 1036 | 1535 | 1.48 | False | True | True | False |  | 2.65 | 4.676% | 1193 | 1878 | 1.57 | True | True | True | False |  | 1636 | 2953 | 1.81 | True | True | True | False |  | 2.6 | 6.475% | 2023-07-03 | 2 |  | 1.5 | 2 | 0 | 0 | 0 | 0
| MRG-046-G-ZI-3-A-DMF | 7 | NA | NA | #VALUE! | NA | NA | NA | NA |  | Anisole | 5.061 | 2.7 | 0% | 251 | 282 | 1.12 | False | False | True | False |  | 2.74 | -1.481% | 280 | 347 | 1.24 | False | False | True | False |  | 2.69 | 0.3704% | 402 | 482 | 1.2 | False | False | True | False |  | 2.67 | 1.111% | 505 | 635 | 1.26 | False | True | True | False |  | 627 | 841 | 1.34 | True | True | True | False |  | 2.66 | 1.481% | 664 | 912 | 1.37 | True | True | True | True |  | 1247 | 2102 | 1.69 | True | True | True | False |  | 2.66 | 1.481% | 2023-07-03 | 2 |  | 0 | 2 | 0 | 0 | 0 | 0
| MRG-046-G-ZI-3-A-DMSO | 8 | NA | NA | #VALUE! | NA | NA | NA | NA |  | Anisole | 5.035 | 2.75 | 0% | 401 | 459 | 1.14 | False | False | True | False |  | 2.66 | 3.273% | 699 | 836 | 1.2 | False | False | False | False |  | 2.64 | 4% | 1445 | 1831 | 1.27 | False | False | False | False |  | 2.47 | 10.18% | 2064 | 2695 | 1.31 | False | False | False | False |  | 2569 | 3497 | 1.36 | False | False | True | False |  | 2.22 | 19.27% | 2888 | 4083 | 1.41 | True | False | False | False |  | 3682 | 5443 | 1.48 | True | False | False | False |  | 2.02 | 26.55% | 2023-07-03 | 2 |  | 0 | 2 | 0 | 0 | 0 | 0
| MRG-046-G-ZI-3-A-Tol | 9 | NA | NA | #VALUE! | NA | NA | NA | NA |  | Anisole | 5.447 | 2.71 | 0% | 251 | 273 | 1.09 | False | False | True | True |  | 2.76 | -1.845% | 386 | 447 | 1.16 | False | False | True | False |  | 2.66 | 1.845% | 691 | 888 | 1.29 | True | True | True | False |  | 2.6 | 4.059% | 996 | 1377 | 1.38 | True | True | False | False |  | 1277 | 1892 | 1.48 | True | True | True | False |  | 2.52 | 7.011% | 1477 | 2326 | 1.57 | True | True | False | False |  | 1971 | 3498 | 1.77 | True | True | False | False |  | 2.44 | 9.963% | 2023-07-03 | 2 |  | 1.5 | 2 | 0 | 0 | 0 | 0
| MRG-046-G-ZI-4-A-DMF | 10 | NA | NA | #VALUE! | NA | NA | NA | NA |  | Anisole | 4.983 | 2.78 | 0% | 225 | 266 | 1.18 | False | True | True | False |  | 2.71 | 2.518% | 234 | 265 | 1.13 | False | True | True | False |  | 2.74 | 1.439% | 280 | 330 | 1.18 | True | True | True | False |  | 2.74 | 1.439% | 321 | 368 | 1.15 | True | False | True | False |  | 352 | 416 | 1.18 | False | False | True | False |  | 2.72 | 2.158% | 357 | 429 | 1.2 | False | False | True | False |  | 491 | 680 | 1.38 | True | True | True | False |  | 2.69 | 3.237% | 2023-07-03 | 2 |  | 0 | 3 | 0 | 0 | 0 | 0
| MRG-046-G-ZI-4-A-DMSO | 11 | NA | NA | #VALUE! | NA | NA | NA | NA |  | Anisole | 4.935 | 2.74 | 0% | 279 | 314 | 1.13 | False | True | True | False |  | 2.71 | 1.095% | 378 | 431 | 1.14 | False | False | True | False |  | 2.68 | 2.19% | 634 | 770 | 1.21 | False | False | True | False |  | 2.64 | 3.65% | 872 | 1074 | 1.23 | False | False | True | False |  | 1241 | 1372 | 1.11 | False | False | True | True |  | 2.53 | 7.664% | 1432 | 1588 | 1.11 | False | False | True | True |  | 1722 | 2064 | 1.2 | False | False | True | False |  | 2.44 | 10.95% | 2023-07-03 | 2 |  | 0.5 | 0 | 1 | 1 | 0 | 0
| MRG-046-G-ZI-4-A-Tol | 12 | NA | NA | #VALUE! | NA | NA | NA | NA |  | Anisole | 5.392 | 2.75 | 0% | 272 | 329 | 1.21 | False | True | True | False |  | 2.86 | -4% | 297 | 340 | 1.14 | False | False | True | False |  | 2.69 | 2.182% | 383 | 475 | 1.24 | True | False | True | False |  | 2.67 | 2.909% | 420 | 575 | 1.37 | True | False | True | False |  | 568 | 746 | 1.31 | True | True | True | False |  | 2.61 | 5.091% | 606 | 834 | 1.38 | True | True | True | False |  | 800 | 1250 | 1.56 | True | True | True | False |  | 2.58 | 6.182% | 2023-07-03 | 2 |  | 0 | 2 | 0 | 0 | 0 | 0
| MRG-046-G-ZI-16-A-DMF | 13 | NA | NA | #VALUE! | NA | NA | NA | NA |  | Anisole | 4.982 | 2.78 | 0% | 328 | 383 | 1.17 | False | True | True | False |  | 2.7 | 2.878% | 369 | 427 | 1.16 | False | True | True | False |  | 2.86 | -2.878% | 635 | 717 | 1.13 | False | False | True | False |  | 3 | -7.914% | 984 | 1140 | 1.16 | False | False | True | False |  | 1363 | 1675 | 1.23 | False | True | True | False |  | 3.07 | -10.43% | 1647 | 2082 | 1.26 | True | True | True | False |  | 2622 | 3813 | 1.45 | True | True | True | False |  | 3.24 | -16.55% | 2023-07-03 | 2 |  | 0.5 | 2 | 0 | 0 | 0 | 0
| MRG-046-G-ZI-16-A-DMSO | 14 | NA | NA | #VALUE! | NA | NA | NA | NA |  | Anisole | 4.956 | 2.77 | 0% | 350 | 391 | 1.12 | False | True | True | True |  | 2.78 | -0.361% | 492 | 530 | 1.08 | False | False | True | True |  | 2.68 | 3.249% | 1014 | 1161 | 1.14 | False | False | True | False |  | 2.66 | 3.971% | 1465 | 1771 | 1.21 | True | False | True | False |  | 1811 | 2228 | 1.23 | True | True | True | False |  | 2.95 | -6.498% | 2175 | 2794 | 1.28 | False | True | True | False |  | 2921 | 4827 | 1.65 | True | True | True | False |  | 2.31 | 16.61% | 2023-07-03 | 2 |  | 0 | 1 | 1 | 0 | 1 | 0
| MRG-046-G-ZI-16-A-Tol | 15 | NA | NA | #VALUE! | NA | NA | NA | NA |  | Anisole | 5.436 | 2.85 | 0% | 301 | 332 | 1.1 | False | True | True | True |  |  | 100% | 347 | 406 | 1.17 | False | True | True | False |  | 2.84 | 0.3509% | 462 | 566 | 1.23 | False | False | True | False |  | 2.74 | 3.86% | 543 | 748 | 1.38 | True | True | True | False |  | 613 | 980 | 1.65 | True | True | True | False |  | 2.6 | 8.772% | 652 | 1133 | 1.74 | True | True | True | False |  | 936 | 2127 | 2.27 | True | True | True | False |  | 2.57 | 9.825% | 2023-07-03 | 2 |  | 0 | 2 | 0 | 0 | 0 | 0
[5 empty] | #DIV/0! | [8 empty] | 0% |  |  | #DIV/0! | [6 empty] | #DIV/0! |  |  | #DIV/0! | [6 empty] | #DIV/0! |  |  | #DIV/0! | [6 empty] | #DIV/0! |  |  | #DIV/0! | [7 empty] | #DIV/0! | [6 empty] | #DIV/0! |  |  | #DIV/0! | [7 empty] | #DIV/0! | [6 empty] | #DIV/0!
| MRG-046-G-ZJ-6-E-DMF | 1 | 8450 | 15434 | 1.83 | NA | NA | True | NA |  | Trioxane | 5.347 | 3.11 | 0% | 24214 | 43485 | 1.8 | True | False | False | False |  | 2.74 | 11.9% | 22031 | 42751 | 1.94 | True | False | False | False |  | 2.59 | 16.72% | 20498 | 39974 | 1.95 | False | False | False | False |  | 2.13 | 31.51% | 18714 | 37973 | 2.03 | False | False | False | False |  | 18739 | 37163 | 1.98 | False | False | False | False |  | 1.49 | 52.09% | 22178 | 37841 | 1.71 | False | False | False | True |  | 16908 | 34782 | 2.06 | False | False | False | False |  | 0.89 | 71.38% | 2023-07-04 | 3 |  | 0 | 0 | 0 | 0 | 0 | 0
| MRG-046-G-ZJ-6-E-DMSO | 2 | NA | NA | #VALUE! | NA | NA | NA | NA |  | Trioxane | 5.282 | 2.91 | 0% | 33149 | 55558 | 1.68 | True | False | False | False |  | 2.53 | 13.06% | 30615 | 53563 | 1.75 | True | False | False | False |  | 2.23 | 23.37% | 26160 | 49756 | 1.9 | True | False | False | False |  | 1.68 | 42.27% | 24053 | 47663 | 1.98 | True | False | False | False |  | 23634 | 46949 | 1.99 | False | False | False | False |  | 1.1 | 62.2% | 23454 | 46565 | 1.99 | False | False | False | False |  | 24716 | 45248 | 1.83 | False | False | False | True |  | 0.65 | 77.66% | 2023-07-04 | 3 |  | 0 | 0 | 0 | 0 | 0 | 0
| MRG-046-G-ZJ-6-E-Tol | 3 | NA | NA | #VALUE! | NA | NA | NA | NA |  | Trioxane | 5.719 | 3.15 | 0% | 7402 | 14073 | 1.9 | False | False | False | False |  | 3.01 | 4.444% | 6716 | 13607 | 2.03 | False | False | True | False |  | 2.9 | 7.937% | 7001 | 13670 | 1.95 | False | False | True | False |  | 2.74 | 13.02% | 6997 | 13791 | 1.97 | False | False | True | False |  | 7177 | 13981 | 1.95 | True | False | False | False |  | 2.4 | 23.81% | 7099 | 13852 | 1.95 | False | False | True | False |  | 7077 | 13835 | 1.95 | False | False | True | False |  | 2.01 | 36.19% | 2023-07-04 | 3 |  | 2 | 0 | 0 | 0 | 0 | 0
| MRG-046-G-ZJ-7-E-DMF | 4 | NA | NA | #VALUE! | NA | NA | NA | NA |  | Trioxane | 5.315 | 3.41 | 0% | 29137 | 49849 | 1.71 | True | False | False | False |  | 2.99 | 12.32% | 25754 | 48165 | 1.87 | False | False | False | False |  | 2.81 | 17.6% | 22858 | 44331 | 1.94 | False | False | False | False |  | 2.14 | 37.24% | 22948 | 42895 | 1.87 | False | False | False | False |  | 22024 | 42083 | 1.91 | False | False | False | False |  | 1.54 | 54.84% | 21638 | 41520 | 1.92 | False | False | False | False |  | 22826 | 40362 | 1.77 | False | False | False | True |  | 0.79 | 76.83% | 2023-07-04 | 3 |  | 0 | 0 | 0 | 0 | 0 | 0
| MRG-046-G-ZJ-7-E-DMSO | 5 | NA | NA | #VALUE! | NA | NA | NA | NA |  | Trioxane | 5.26 | 3.34 | 0% | 33100 | 43336 | 1.31 | False | False | False | False |  | 3.06 | 8.383% | 32472 | 44903 | 1.38 | False | False | False | False |  | 2.83 | 15.27% | 33464 | 48374 | 1.45 | False | False | False | False |  | 2.14 | 35.93% | 32455 | 49910 | 1.54 | False | False | False | False |  | NA | NA | #VALUE! | NA | NA | NA | NA |  | NA | #VALUE! | 27731 | 50043 | 1.8 | True | False | False | False |  | 24908 | 47944 | 1.92 | True | False | False | False |  | NA | #VALUE! | 2023-07-04 | 3 |  | 0 | 0 | 1 | 0 | 1 | 0 (hood = 2)
| MRG-046-G-ZJ-7-E-Tol | 6 | NA | NA | #VALUE! | NA | NA | NA | NA |  | Trioxane | 5.68 | 3.39 | 0% | 9192 | 17598 | 1.91 | True | False | False | False |  | 3.08 | 9.145% | 9392 | 17998 | 1.92 | True | False | True | False |  | 3 | 11.5% | 10423 | 19169 | 1.84 | False | False | False | False |  | 2.65 | 21.83% | 11312 | 20097 | 1.78 | False | False | False | False |  | 13743 | 21138 | 1.54 | False | False | False | True |  | 2.2 | 35.1% | 12452 | 21278 | 1.71 | False | False | False | False |  | 14948 | 22385 | 1.5 | False | False | False | True |  | 1.71 | 49.56% | 2023-07-04 | 3 |  | 0 | 0 | 0 | 0 | 0 | 0
| MRG-046-G-ZJ-8-E-DMF | 7 | NA | NA | #VALUE! | NA | NA | NA | NA |  | Trioxane | 5.353 | 3.45 | 0% | 39265 | 50642 | 1.29 | False | False | False | False |  | 3.08 | 10.72% | 35274 | 47848 | 1.36 | False | False | True | False |  | 2.97 | 13.91% | 34083 | 50418 | 1.48 | False | False | True | False |  | 2.72 | 21.16% | 28868 | 44685 | 1.55 | False | True | False | False |  | 40389 | 55414 | 1.37 | True | False | False | True |  | NA | #VALUE! | 21181 | 31558 | 1.49 | False | False | False | False |  | 30316 | 43922 | 1.45 | False | False | False | False |  | NA | #VALUE! | 2023-07-04 | 3 |  | 0 | 0 | 1 | 1 | 0 | 0
| MRG-046-G-ZJ-8-E-DMSO | 8 | NA | NA | #VALUE! | NA | NA | NA | NA |  | Trioxane | NA | NA | 0% | 16426 | 22958 | 1.4 | True | False | False | False |  | NA | #VALUE! | 17767 | 23731 | 1.34 | True | False | False | True |  | NA | #VALUE! | 15384 | 27802 | 1.81 | True | False | False | False |  | NA | #VALUE! | 14069 | 26968 | 1.92 | True | False | False | False |  | NA | NA | #VALUE! | NA | NA | NA | NA |  | NA | #VALUE! | NA | NA | #VALUE! | NA | NA | NA | NA |  | NA | NA | #VALUE! | NA | NA | NA | NA |  | NA | #VALUE! | 2023-07-04 | 3 |  | 0 | 0 | 0 | 0 | 1 | 0 (hood = 1)
| MRG-046-G-ZJ-8-E-Tol | 9 | NA | NA | #VALUE! | NA | NA | NA | NA |  | Trioxane | 5.674 | 3.3 | 0% | 13350 | 25163 | 1.88 | False | False | False | False |  | 2.89 | 12.42% | 14565 | 26019 | 1.79 | False | False | False | False |  | 2.77 | 16.06% | 16660 | 27676 | 1.66 | False | False | False | False |  | 2.22 | 32.73% | 17860 | 28646 | 1.6 | False | False | False | False |  | 18708 | 29317 | 1.57 | False | False | False | False |  | 1.55 | 53.03% | 18949 | 29319 | 1.55 | False | False | False | False |  | 19210 | 29334 | 1.53 | False | False | False | False |  | 0.92 | 72.12% | 2023-07-04 | 3 |  | 0 | 0 | 0 | 0 | 0 | 0
| MRG-046-G-ZJ-9-E-DMF | 10 | NA | NA | #VALUE! | NA | NA | NA | NA |  | Trioxane | 5.336 | 3.35 | 0% | 42372 | 68321 | 1.61 | True | False | False | False |  | 2.85 | 14.93% | 37434 | 63698 | 1.7 | True | False | False | False |  | 2.53 | 24.48% | 29786 | 57494 | 1.93 | True | False | False | False |  | 1.99 | 40.6% | 29312 | 54766 | 1.87 | True | False | False | False |  | 27028 | 51852 | 1.92 | True | False | False | False |  | 1.36 | 59.4% | 26053 | 50110 | 1.92 | True | False | False | False |  | 25960 | 46362 | 1.79 | True | False | False | True |  | 0.89 | 73.43% | 2023-07-04 | 3 |  | 0 | 0 | 0 | 0 | 0 | 0
| MRG-046-G-ZJ-9-E-DMSO | 11 | NA | NA | #VALUE! | NA | NA | NA | NA |  | Trioxane | 5.294 | 3.33 | 0% | 49905 | 77888 | 1.56 | True | False | False | False |  | 2.6 | 21.92% | 44826 | 72475 | 1.62 | True | False | False | False |  | 2.17 | 34.83% | 36766 | 65487 | 1.78 | True | False | False | False |  | 1.51 | 54.65% | 34876 | 64943 | 1.86 | True | False | False | False |  | 22048 | 53985 | 2.45 | True | False | False | False |  | NA | #VALUE! | 27081 | 58657 | 2.17 | True | False | False | False |  | 16689 | 42722 | 2.56 | True | False | False | False |  | NA | #VALUE! | 2023-07-04 | 3 |  | 0 | 0 | 1 | 0 | 1 | 0 (hood = 1)
| MRG-046-G-ZJ-9-E-Tol | 12 | NA | NA | #VALUE! | NA | NA | NA | NA |  | Trioxane | 5.69 | 3.5 | 0% | 29415 | 54924 | 1.87 | True | False | False | False |  | 3.11 | 11.14% | 26917 | 53108 | 1.97 | True | False | False | False |  | 3.09 | 11.71% | 26853 | 50202 | 1.87 | True | False | False | False |  | 2.74 | 21.71% | 27661 | 49072 | 1.77 | True | False | False | False |  | 25517 | 46805 | 1.83 | True | False | False | False |  | 2.37 | 32.29% | 24505 | 46070 | 1.88 | True | False | False | False |  | 22483 | 43006 | 1.91 | True | False | False | False |  | 2.24 | 36% | 2023-07-04 | 3 |  | 1 | 0 | 0 | 0 | 0 | 0
| MRG-046-G-ZJ-10-E-DMF | 13 | NA | NA | #VALUE! | NA | NA | NA | NA |  | Anisole | 5.384 | 2.82 | 0% | 38713 | 62306 | 1.61 | True | False | False | True |  | 2.4 | 14.89% | 32405 | 58825 | 1.82 | True | False | False | False |  | 2.06 | 26.95% | 28214 | 53141 | 1.88 | True | False | False | False |  | 1.45 | 48.58% | 28904 | 50777 | 1.76 | True | False | False | True |  | 24994 | 48834 | 1.95 | False | False | False | False |  | 0.9 | 68.09% | 24231 | 48474 | 2 | False | False | False | False |  | 23751 | 45174 | 1.9 | False | False | False | True |  | 0.45 | 84.04% | 2023-07-04 | 3 |  | 0 | 0 | 0 | 0 | 0 | 0
| MRG-046-G-ZJ-10-E-DMSO | 14 | NA | NA | #VALUE! | NA | NA | NA | NA |  | Anisole | 5.352 | 2.91 | 0% | 43977 | 73770 | 1.68 | True | False | False | False |  | 2.04 | 29.9% | 43102 | 69582 | 1.61 | True | False | False | True |  | 1.64 | 43.64% | 34283 | 63808 | 1.86 | True | False | False | False |  |  | 100% | 34989 | 61209 | 1.75 | True | False | False | True |  | 30259 | 59205 | 1.96 | True | False | False | False |  |  | 100% | 29643 | 59152 | 2 | True | False | False | False |  | 26561 | 55972 | 2.11 | True | False | False | False |  |  | 100% | 2023-07-04 | 3 | NMR samples were stored in fridge before measurement (problem with spectrometer) --> finally discarded | 0 | 0 | 0 | 0 | 0 | 0
| MRG-046-G-ZJ-10-E-Tol | 15 | NA | NA | #VALUE! | NA | NA | NA | NA |  | Anisole |  |  | 0% | 16044 | 24924 | 1.55 | False | False | False | True |  |  | #DIV/0! | 15863 | 25076 | 1.58 | False | False | False | True |  |  | #DIV/0! | 13069 | 24679 | 1.89 | False | False | False | False |  |  | #DIV/0! | 13428 | 25470 | 1.9 | False | False | False | False |  | 13830 | 25806 | 1.87 | False | False | False | False |  |  | #DIV/0! | 16100 | 26739 | 1.66 | False | False | False | True |  | 15658 | 27607 | 1.76 | False | False | False | False |  |  | #DIV/0! | 2023-07-04 | 3 | NMR samples were stored in fridge before measurement (problem with spectrometer) --> finally discarded | 0 | 0 | 0 | 0 | 0 | 0
[5 empty] | #DIV/0! | [8 empty] | 0% |  |  | #DIV/0! | [6 empty] | #DIV/0! |  |  | #DIV/0! | [6 empty] | #DIV/0! |  |  | #DIV/0! | [6 empty] | #DIV/0! |  |  | #DIV/0! | [7 empty] | #DIV/0! | [6 empty] | #DIV/0! |  |  | #DIV/0! | [7 empty] | #DIV/0!
| MRG-046-G-ZK-1-C-DMF | 1 | NA | NA | #VALUE! | NA | NA | NA | NA |  | Anisole |  |  | 0% | 160 | 164 | 1.03 | False | False | True | False |  |  | #DIV/0! | 163 | 173 | 1.06 | False | False | True | False |  |  | #DIV/0! | 209 | 234 | 1.12 | False | False | True | False |  |  | #DIV/0! | 253 | 290 | 1.15 | False | False | True | False |  | 321 | 388 | 1.21 | False | False | True | False |  |  | #DIV/0! | 368 | 465 | 1.26 | False | True | True | False |  | 666 | 1122 | 1.68 | True | True | True | False |  |  |  | 2023-07-05 | 2 | NMR samples were stored in fridge before measurement (problem with spectrometer) --> finally discarded | 0 | 2 | 0 | 0 | 0 | 0
| MRG-046-G-ZK-1-C-DMSO | 2 | NA | NA | #VALUE! | [5 empty] | Anisole |  |  | 0% | 161 | 167 | 1.04 | False | False | True | False |  |  | #DIV/0! | 179 | 194 | 1.08 | False | False | True | False |  |  | #DIV/0! | 299 | 350 | 1.17 | False | False | True | False |  |  | #DIV/0! | 523 | 650 | 1.24 | False | False | True | False |  | 752 | 959 | 1.28 | False | True | True | False |  |  | #DIV/0! | 913 | 1214 | 1.33 | False | True | True | False |  | 1344 | 1924 | 1.43 | False | True | True | False |  |  |  | 2023-07-05 | 2 | NMR samples were stored in fridge before measurement (problem with spectrometer) --> finally discarded | 0 | 0 | 0 | 0 | 0 | 0
| MRG-046-G-ZK-1-C-Tol | 3 | NA | NA | #VALUE! | NA | NA | NA | NA |  | Anisole |  |  | 0% | 156 | 164 | 1.05 | False | False | True | False |  |  | #DIV/0! | 166 | 198 | 1.19 | False | False | True | False |  |  | #DIV/0! | 252 | 289 | 1.15 | False | False | True | False |  |  | #DIV/0! | 378 | 483 | 1.28 | False | True | True | False |  | 499 | 691 | 1.38 | False | True | True | False |  |  | #DIV/0! | 579 | 853 | 1.47 | False | True | True | False |  | 828 | 1486 | 1.79 | False | True | True | False |  |  |  | 2023-07-05 | 2 | NMR samples were stored in fridge before measurement (problem with spectrometer) --> finally discarded | 0 | 2 | 0 | 0 | 0 | 0
| MRG-046-G-ZK-2-C-DMF | 4 | NA | NA | #VALUE! | NA | NA | NA | NA |  | Anisole |  |  | 0% | 150 | 159 | 1.06 | False | False | True | False |  |  | #DIV/0! | 193 | 214 | 1.11 | False | True | True | False |  |  | #DIV/0! | 323 | 377 | 1.17 | False | False | True | False |  |  | #DIV/0! | 490 | 613 | 1.25 | False | False | True | False |  | 654 | 883 | 1.35 | False | False | True | False |  |  | #DIV/0! | 749 | 1054 | 1.41 | False | False | True | False |  | 1391 | 2596 | 1.87 | False | True | True | False |  |  |  | 2023-07-05 | 2 | NMR samples were stored in fridge before measurement (problem with spectrometer) --> finally discarded | 0 | 2 | 0 | 0 | 0 | 0
| MRG-046-G-ZK-2-C-DMSO | 5 | NA | NA | #VALUE! | NA | NA | NA | NA |  | Anisole |  |  | 0% | 161 | 174 | 1.08 | False | False | True | False |  |  | #DIV/0! | 236 | 269 | 1.14 | False | False | True | False |  |  | #DIV/0! | 775 | 933 | 1.2 | False | False | True | False |  |  | #DIV/0! | 1306 | 1578 | 1.21 | False | True | True | False |  | 1701 | 2104 | 1.24 | False | True | True | False |  |  | #DIV/0! | 1994 | 2451 | 1.23 | False | False | False | False |  | 2342 | 3031 | 1.29 | False | False | False | False |  |  |  | 2023-07-05 | 2 | NMR samples were stored in fridge before measurement (problem with spectrometer) --> finally discarded | 1.5 | 2 | 0 | 0 | 0 | 0
| MRG-046-G-ZK-2-C-Tol | 6 | NA | NA | #VALUE! | NA | NA | NA | NA |  | Anisole |  |  | 0% | 155 | 165 | 1.06 | False | False | True | False |  |  | #DIV/0! | 189 | 213 | 1.13 | False | True | True | False |  |  | #DIV/0! | 386 | 479 | 1.24 | True | False | True | False |  |  | #DIV/0! | 571 | 803 | 1.41 | False | True | True | False |  | 719 | 1144 | 1.59 | True | True | True | False |  |  | #DIV/0! | 873 | 1412 | 1.62 | True | True | True | False |  | 1377 | 2442 | 1.77 | True | True | True | False |  |  |  | 2023-07-05 | 2 | NMR samples were stored in fridge before measurement (problem with spectrometer) --> finally discarded | 0 | 2 | 0 | 0 | 0 | 0
| MRG-046-G-ZK-3-C-DMF | 7 | NA | NA | #VALUE! | NA | NA | NA | NA |  | Anisole |  |  | 0% | 165 | 176 | 1.07 | False | False | True | False |  |  | #DIV/0! | 203 | 227 | 1.12 | False | True | True | False |  |  | #DIV/0! | 284 | 325 | 1.14 | False | False | True | False |  |  | #DIV/0! | 383 | 468 | 1.22 | False | False | True | False |  | 479 | 652 | 1.36 | False | False | True | False |  |  | #DIV/0! | 574 | 802 | 1.4 | True | True | True | False |  | 1153 | 2464 | 2.14 | True | True | True | False |  |  |  | 2023-07-05 | 2 | NMR samples were stored in fridge before measurement (problem with spectrometer) --> finally discarded | 0 | 2 | 0 | 0 | 0 | 0
| MRG-046-G-ZK-3-C-DMSO | 8 | NA | NA | #VALUE! | NA | NA | NA | NA |  | Anisole |  |  | 0% | 178 | 197 | 1.11 | False | True | True | False |  |  | #DIV/0! | 305 | 357 | 1.17 | False | False | True | False |  |  | #DIV/0! | 1158 | 1343 | 1.16 | False | False | False | False |  |  | #DIV/0! | 1913 | 2291 | 1.2 | False | False | False | False |  | 2523 | 3185 | 1.26 | False | True | False | False |  |  | #DIV/0! | 2997 | 3861 | 1.29 | False | True | False | False |  | 3947 | 5292 | 1.34 | True | True | False | False |  |  |  | 2023-07-05 | 2 | NMR samples were stored in fridge before measurement (problem with spectrometer) --> finally discarded | 0 | 0 | 1 | 0 | 0 | 0
| MRG-046-G-ZK-3-C-Tol | 9 | NA | NA | #VALUE! | NA | NA | NA | NA |  | Anisole |  |  | 0% | 161 | 175 | 1.09 | False | False | True | False |  |  | #DIV/0! | 211 | 240 | 1.14 | False | True | True | False |  |  | #DIV/0! | 472 | 601 | 1.27 | False | True | True | False |  |  | #DIV/0! | 687 | 1016 | 1.48 | True | True | True | False |  | 904 | 1463 | 1.62 | True | True | True | False |  |  | #DIV/0! | 997 | 1761 | 1.77 | True | True | True | False |  | 1389 | 2929 | 2.11 | True | True | True | False |  |  |  | 2023-07-05 | 2 | NMR samples were stored in fridge before measurement (problem with spectrometer) --> finally discarded | 0 | 2 | 0 | 0 | 0 | 0
| MRG-046-G-ZK-4-C-DMF | 10 | NA | NA | #VALUE! | NA | NA | NA | NA |  | Anisole |  |  | 0% | 168 | 178 | 1.06 | False | False | True | False |  |  | #DIV/0! | 180 | 199 | 1.11 | False | False | True | False |  |  | #DIV/0! | 243 | 279 | 1.15 | False | False | True | False |  |  | #DIV/0! | 318 | 375 | 1.18 | False | False | True | False |  | 397 | 500 | 1.26 | True | True | True | False |  |  | #DIV/0! | 441 | 590 | 1.34 | True | True | True | False |  | 667 | 1073 | 1.61 | True | True | True | False |  |  |  | 2023-07-05 | 2 | NMR samples were stored in fridge before measurement (problem with spectrometer) --> finally discarded | 0 | 2 | 0 | 0 | 0 | 0
| MRG-046-G-ZK-4-C-DMSO | 11 | NA | NA | #VALUE! | NA | NA | NA | NA |  | Anisole |  |  | 0% | 178 | 195 | 1.1 | False | False | True | False |  |  | #DIV/0! | 199 | 224 | 1.13 | False | True | True | False |  |  | #DIV/0! | 356 | 422 | 1.19 | False | False | True | False |  |  | #DIV/0! | 620 | 757 | 1.22 | False | False | True | False |  | 885 | 1105 | 1.25 | False | True | True | False |  |  | #DIV/0! | 1087 | 1377 | 1.27 | False | True | True | False |  | 1515 | 2081 | 1.37 | True | True | True | False |  |  |  | 2023-07-05 | 2 | NMR samples were stored in fridge before measurement (problem with spectrometer) --> finally discarded | 0 | 0 | 1 | 0 | 0 | 0
| MRG-046-G-ZK-4-C-Tol | 12 | NA | NA | #VALUE! | NA | NA | NA | NA |  | Anisole |  |  | 0% | 189 | 203 | 1.07 | False | False | True | False |  |  | #DIV/0! | 192 | 214 | 1.11 | False | False | True | False |  |  | #DIV/0! | 269 | 316 | 1.17 | False | False | True | False |  |  | #DIV/0! | 342 | 438 | 1.28 | False | False | True | False |  | 372 | 561 | 1.51 | True | True | True | False |  |  | #DIV/0! | 423 | 678 | 1.6 | True | True | True | False |  | 510 | 1165 | 2.28 | True | True | True | False |  |  |  | 2023-07-05 | 2 | NMR samples were stored in fridge before measurement (problem with spectrometer) --> finally discarded | 0 | 2 | 0 | 0 | 0 | 0
| MRG-046-G-ZK-16-C-DMF | 13 | NA | NA | #VALUE! | NA | NA | NA | NA |  | Anisole |  |  | 0% | 220 | 235 | 1.07 | False | False | True | False |  |  | #DIV/0! | 239 | 269 | 1.13 | False | True | True | False |  |  | #DIV/0! | 337 | 401 | 1.19 | False | True | True | False |  |  | #DIV/0! | 455 | 585 | 1.29 | True | True | True | False |  | 571 | 827 | 1.45 | True | True | True | False |  |  | #DIV/0! | 621 | 996 | 1.6 | True | True | True | False |  | 1027 | 2169 | 2.11 | True | True | True | False |  |  |  | 2023-07-05 | 2 | NMR samples were stored in fridge before measurement (problem with spectrometer) --> finally discarded | 0 | 2 | 0 | 0 | 0 | 0
| MRG-046-G-ZK-16-C-DMSO | 14 | NA | NA | #VALUE! | NA | NA | NA | NA |  | Anisole |  |  | 0% | 213 | 231 | 1.08 | False | False | True | False |  |  | #DIV/0! | 248 | 290 | 1.17 | False | True | True | False |  |  | #DIV/0! | 509 | 646 | 1.27 | True | True | True | False |  |  | #DIV/0! | 894 | 1219 | 1.36 | True | True | True | False |  | 1188 | 1775 | 1.49 | True | True | True | False |  |  | #DIV/0! | 1251 | 2150 | 1.72 | True | True | True | False |  | 1522 | 3883 | 2.55 | True | True | True | False |  |  |  | 2023-07-05 | 2 | NMR samples were stored in fridge before measurement (problem with spectrometer) --> finally discarded | 0 | 1 | 1 | 0 | 1 | 0
| MRG-046-G-ZK-16-C-Tol | 15 | NA | NA | #VALUE! | NA | NA | NA | NA |  | Anisole |  |  | 0% | 246 | 272 | 1.11 | False | False | True | False |  |  | #DIV/0! | 258 | 291 | 1.13 | False | False | True | False |  |  | #DIV/0! | 305 | 354 | 1.16 | False | True | True | False |  |  | #DIV/0! | 382 | 472 | 1.24 | False | True | True | False |  | 465 | 656 | 1.41 | False | True | True | False |  |  |  | 467 | 749 | 1.6 | False | True | True | True |  | 767 | 1982 | 2.58 | False | True | True | False |  |  |  | 2023-07-05 | 2 | NMR samples were stored in fridge before measurement (problem with spectrometer) --> finally discarded | 0 | 2 | 0 | 0 | 0 | 0
[5 empty] | #DIV/0! | NA | NA | NA | NA |  |  |  |  | 0% | [19 empty] | #DIV/0! |  |  | #DIV/0! | [6 empty] | #DIV/0! |  |  | #DIV/0! | [7 empty] | #DIV/0! | [17 empty] | #DIV/0!
[5 empty] | #DIV/0! | NA | NA | NA | NA |  |  |  |  | 0% | [19 empty] | #DIV/0! |  |  | #DIV/0! | [6 empty] | #DIV/0! |  |  | #DIV/0! | [7 empty] | #DIV/0!
[5 empty] | #DIV/0! | [8 empty] | 0% | [19 empty] | #DIV/0! |  |  | #DIV/0! | [6 empty] | #DIV/0! |  |  | #DIV/0!
[5 empty] | #DIV/0! | [8 empty] | 0% | [19 empty] | #DIV/0! |  |  | #DIV/0! | [6 empty] | #DIV/0! |  |  | #DIV/0!
[5 empty] | #DIV/0! | [8 empty] | 0% | [19 empty] | #DIV/0! |  |  | #DIV/0! | [6 empty] | #DIV/0! |  |  | #DIV/0!
[5 empty] | #DIV/0! | [8 empty] | 0%
[5 empty] | #DIV/0! | [8 empty] | 0%
[5 empty] | #DIV/0! | [8 empty] | 0%
[5 empty] | #DIV/0! | [8 empty] | 0%
[5 empty] | #DIV/0! | [8 empty] | 0%
[5 empty] | #DIV/0! | [8 empty] | 0%
[5 empty] | #DIV/0! | [8 empty] | 0%
[5 empty] | #DIV/0! | [8 empty] | 0%
[5 empty] | #DIV/0! | [8 empty] | 0%
[5 empty] | #DIV/0! | [8 empty] | 0%
[5 empty] | #DIV/0! | [8 empty] | 0%
[5 empty] | #DIV/0! | [8 empty] | 0%
[5 empty] | #DIV/0! | [8 empty] | 0%
0%
0%
0%
0%
0%
0%
0%
0%
0%
0%

## exact sampling times
Sampling times for different reactors
|  |  | Reactor | Sampling t = 0 h | Sampling t = 1 h | Sampling t = 2 h | Sampling t = 4 h | Sampling t = 6 h | Sampling t = 8 h | Sampling t = 10 h | Sampling t = 15 h
|  |  | 1+2 | 0:00 | 1:00 | 2:01 | 4:01 | 6:00 | 8:01 | 10:01 | 15:01
|  |  | 3+4 | 0:04 | 1:04 | 2:04 | 4:05 | 6:04 | 8:05 | 10:05 | 15:06
|  |  | 5+6 | 0:07 | 1:08 | 2:08 | 4:09 | 6:07 | 8:11 | 10:10 | 15:12
|  |  | 7+8 | 0:11 | 1:12 | 2:11 | 4:12 | 6:11 | 8:15 | 10:14 | 15:18
|  |  | 9+10 | 0:15 | 1:15 | 2:14 | 4:16 | 6:14 | 8:20 | 10:18 | 15:23
|  |  | 11+12 | 0:18 | 1:19 | 2:18 | 4:20 | 6:18 | 8:25 | 10:23 | 15:28
|  |  | 13+14 | 0:22 | 1:22 | 2:22 | 4:25 | 6:22 | 8:30 | 10:28 | 15:34
|  |  | 15 | 0:26 | 1:26 | 2:26 | 4:28 | 6:25 | 8:35 | 10:32 | 15:39
|  |  | closing of reactors | 0:28 | 1:29 | 2:29 | 4:32 | 6:28 | 8:39 | 10:36 | 15:44
times for timers afterwards are not linearly dependent on these times (see also comment further down)
(e.g. reactor 1+2 sampling for t = 1 h does not start 1 h after sampling for reactor 1+2 for t = 0 h)
easy explaination: The exp-timer was reset to 0 after the first closing of reactors of the "t = 0"-sampling (at 00:28:20)
| remarks: |  | Starting time 0:00:00 is defined as time when needles enter the reactors 1 and 2 for t = 0 h sampling | [5 empty] | so for reactor 1 and t=1h sampling that's (1:28:40 of the overall experiment time (starting with t=0 red 0:00:00 but) 1:00:20 after starting of heating
approx. 30-60 s later, the NMR samples are injected to the NMR-vials
|  |  |  | approx. 1 - 2 min | later (after entrance of needles to reactor), the SEC samples are injected to the SEC tubes
timer for sampling (t = 1 h, …) starts after end of sampling for t = 0 h because also heating starts only after end of t = 0 h sampling
hence, the time is set to 01:00:00 for the beginning of sampling t = 1 h
all times thereafter are "calibrated" to the time of sampling t = 1 h
This table is just for experiment planning of the experimentor
|  | Styrenes | 2022-09-27 |  | Methacrylates | 2022-09-28 |  | Acrylates | 2022-08-08
|  | time | duration |  | time | duration |  | time | duration
Start Programme |  | 8:36 | 0:00 |  | 7:24 | 0:00 |  | 7:07 | 0:00
end of filling solvent |  | 9:12 | 0:36 |  | 7:52 | 0:28 |  | 7:42 | 0:35
end filling of first two rows for analytical solvents |  | 9:27 | 0:51 |  | 8:06 | 0:42 |  | 7:58 | 0:51
end Monomer 1(start Monomer 2) |  | 9:34 | 0:58 |  | 8:12 | 0:48 |  | 8:03 | 0:56
end Monomer 2 |  | 9:41 | 1:05 |  | 8:20 | 0:56 |  | 8:10 | 1:03
end Monomer 3 |  | 9:48 | 1:12 |  | 8:31 | 1:07 |  | 8:21 | 1:14
end Monomer 4 |  | 9:55 | 1:19 |  | 8:39 | 1:15 |  | 8:29 | 1:22
end Monomer 5 |  | 10:02 | 1:26 |  | 8:47 | 1:23 |  | 8:36 | 1:29
end Anisole addition |  | 10:11 | 1:35 |  | 8:51 | 1:27 |  | 8:40 | 1:33
end Trioxan in DMF addition |  | xxx | xxx |  | 8:58 | 1:34 |  | 8:47 | 1:40
end Trioxan in DMSO addition |  | xxx | xxx |  | 9:06 | 1:42 |  | 8:54 | 1:47
end Trioxan in Toluene addition |  | xxx | xxx |  | 9:13 | 1:49 |  | 9:01 | 1:54
end RAFT in DMF addition |  | 10:19 | 1:43 |  | 9:21 | 1:57 |  | 9:10 | 2:03
end RAFT in DMSO addition |  | 10:26 | 1:50 |  | 9:28 | 2:04 |  | 9:18 | 2:11
end RAFT in Toluene addition |  | 10:33 | 1:57 |  | 9:35 | 2:11 |  | 9:25 | 2:18
end of period for degassing (start of sampling for t=1h) |  | 10:37:00 can take up to 1h | 2:01 |  | 9:52 | 2:28 |  | 9:41 | 2:34
end of t=0h sampling |  | 11:05 | 2:29 |  | 10:21 | 2:57 |  | 10:11 | 3:04
end filling of next two rows for analytical solvents |  | 11:28 | 2:52 |  | 10:49 | 3:25 |  | 10:31 | 3:24
start of t=1h sampling |  | 12:06 | 3:30 |  | 11:28 | 4:04 |  | 11:11 | 4:04
end of t=1h sampling |  | 12:34 | 3:58 |  | 11:57 | 4:33 |  | 11:39 | 4:32
start of t=2h sampling |  | 13:06 | 4:30 |  | 12:29 | 5:05 |  | 12:11 | 5:04
end of t=2h sampling(start of filling of r analytical solvents for 4, 6h) |  | 13:33 | 4:57 |  | 12:57 | 5:33 |  | 12:40 | 5:33
end of filling of 4,6 h analytical solvents |  | 13:55 | 5:19 |  | 13:24 | 6:00 |  | 13:00 | 5:53
start of t=4h sampling |  | 15:06 | 6:30 |  | 14:29 | 7:05 |  | 14:12 | 7:05
end 0f t=4h sampling |  | 15:36 | 7:00 |  | 15:00 | 7:36 |  | 14:42 | 7:35
start t=6h sampling |  | 17:06 | 8:30 |  | 16:29 | 9:05 |  | 16:11 | 9:04
end t=6h sampling(start of filling of remaining analytical solvents) |  | 17:33 | 8:57 |  | 16:56 | 9:32 |  | 16:39 | 9:32
end of filling of remaining analytical solvents |  | 18:04 | 9:28 |  | 17:29 | 10:05 |  | 17:07 | 10:00
start t=8h sampling |  | 19:06 | 10:30 |  | 18:35 | 11:11 |  | 18:12 | 11:05
end of t=8h sampling |  | 19:43 | 11:07 |  | 19:13 | 11:49 |  | 18:50 | 11:43
start of t=10h sampling |  | 21:06 | 12:30 |  | 20:35 | 13:11 |  | 20:11 | 13:04
end of t=10h sampling |  | 21:42 | 13:06 |  | 21:10 | 13:46 |  | 20:47 | 13:40
start of t=15h sampling |  | 2:06 | 17:30 |  | 1:35 | 18:11 |  | 1:12 | 17:05
end of t=15h sampling |  | 2:49 | 18:03 |  | 2:19 | 18:55 |  | 1:54 | 17:47
NMR mixing (dependent on my arrival) |  | 2:56 | 18:10 |  | 2:32 | 19:08

## Legend for Abbreviations
Name | Abbreviation | Symbol | SMILES | explicit_polymer_SMILES | PSMILES
Monomers
Styrole
Styrene | St | 1 | c1ccccc1C=C | [CH2](c1ccccc1)[CH2] | [*]C(c1ccccc1)C[*]
4-Chlorostyrene | Chlorst | 2 | c1ccc([Cl])cc1C=C | [CH2](c1ccc([Cl])cc1)[CH2] | [*]C(c1ccc([Cl])cc1)[CH2][*]
4-Bromostyrene | BromSt | 3 | c1ccc([Br])cc1C=C | [CH2](c1ccc([Br])cc1)[CH2] | [*]C(c1ccc([Br])cc1)C[*]
4-Methylstyrene | MethylSt | 4 | c1ccc(C)cc1C=C | [CH2](c1ccc(C)cc1)[CH2] | [*]C(c1ccc(C)cc1)C[*]
4-Methoxystyrene | MethoxSt | 5 | c1ccc(OC)cc1C=C | [CH2](c1ccc(OC)cc1)[CH2] | [*]C(c1ccc(OC)cc1)C[*]
4-tert-Butylstyrene | tButylSt | 16 | c1ccc(C(C)(C)C)cc1C=C | [CH2](c1ccc(C(C)(C)C)cc1)[CH2] | [*]C(c1ccc(C(C)(C)C)cc1)C[*]
Methacrylate
Methyl methacrylate | MMA | 6 | COC(=O)C(=C)C | [CH2][C](C)(C(=O)OC) | [*]CC([*])(C)(C(=O)OC)
Butyl methacrylate | BMA | 7 | CCCCOC(=O)C(=C)C | [CH2][C](C)(C(=O)OCCCC) | [*]CC([*])(C)(C(=O)OCCCC)
Lauryl methacrylate | LMA | 8 | CCCCCCCCCCCCOC(=O)C(=C)C | [CH2][C](C)(C(=O)OCCCCCCCCCCCC) | [*]CC([*])(C)(C(=O)OCCCCCCCCCCCC)
(2-Dimethylaminoethyl)methacrylate | DEMEMA | 9 | C(C)NCCOC(=O)C(=C)C | [CH2][C](C)(C(=O)OCCN(C)C) | [*]CC([*])(C)(C(=O)OCCN(C)C)
Benzyl methacrylate | BenzMA | 10 | c1ccccc1COC(=O)C(=C)C | [CH2][C](C)(C(=O)OCc1ccccc1) | [*]CC([*])(C)(C(=O)OCc1ccccc1)
Acrylate
Methyl acrylate | MA | 11 | COC(=O)C(=C) | [CH2][CH](C(=O)OC) | [*]CC([*])(C(=O)OC)
Butyl acrylate | BA | 12 | CCCCOC(=O)C(=C) | [CH2][CH](C(=O)OCCCC) | [*]CC([*])(C(=O)OCCCC)
Lauryl acrylate | LA | 13 | CCCCCCCCCCCCOC(=O)C(=C) | [CH2][CH](C(=O)OCCCCCCCCCCCC) | [*]CC([*])(C(=O)OCCCCCCCCCCCC)
Dimethylaminoethylacrylate | DEMEA | 14 | C(C)NCCOC(=O)C(=C) | [CH2][CH](C(=O)OCCN(C)C) | [*]CC([*])(C(=O)OCCN(C)C)
Benzyl acrylate | BenzA | 15 | c1ccccc1COC(=O)C(=C) | [CH2][CH](C(=O)OCc1ccccc1) | [*]CC([*])(C(=O)OCc1ccccc1)
RAFT-Agents
2-Cyan-2-propylbenzodithioat | CPDB | A | CC(C)(SC(=S)c1ccccc1)C#N
4-Cyano-4-(phenylcarbonothioylthio)pentanoic acid | CPCTTPA | B | CC(CCC(O)=O)(SC(=S)c1ccccc1)C#N
2-Phenyl-2-propyl benzodithioate | PPBDT | C | CC(C)(SC(=S)c1ccccc1)c2ccccc2
2-Cyano-2-propyl dodecyl trithiocarbonate | CPDTTC | D | CCCCCCCCCCCCSC(=S)SC(C)(C)C#N
2-(Dodecylthiocarbonothioylthio)-2-methylpropionic acid | DTCTTMPA | E | CCCCCCCCCCCCSC(=S)SC(C)(C)C(O)=O
Cyanomethyl dodecyl trithiocarbonate | CMDTTC | F | CCCCCCCCCCCCSC(=S)SCC#N
Benzyl 1H-pyrrole-1-carbodithioate | B1HPCDT | G | c1ccc(CSC(=S)n2cccc2)cc1
2-Cyanopropan-2-yl N-methyl-N-(pyridin-4-yl)carbamodithioate | CPNMNPCDT | H | CN(C(=S)SC(C)(C)C#N)c1ccncc1
S,S-Dibenzyl trithiocarbonate | DBTTC | I | S=C(SCc1ccccc1)SCc2ccccc2
Cyanomethyl methyl(phenyl)carbamodithioate | CMMPCDT | J | CN(C(=S)SCC#N)c1ccccc1
solvents
Dimethylformamide | DMF | DMF
Toluene | Tol | Tol
Dimethylsulfoxide | DMSO | DMSO

## observation table
reaction identifier | reactor | used reactor block combination | comments | reactor is underfilled after polymerization? (0;1;2 / no; slightly(approx. 20%); heavily) | solution is decolorized? (0;1;2;3 / no; decolorized; slight color change; heavy color change) | solution in reactor is cloudy? (0;1 / no; yes) | Precipitate in reactor? (0;1 / no; yes) | hood on top of reactor? (phase separation) (0;1 / no; yes) | content of reactor gelated? (0;1;2 / no; slightly; fully) | use data for AI (0;1 / no; yes)
MRG-046-G-… | 1
2
3
4
5
6
7
8
9
10
11
12
13
14
15
reaction identifier | reactor | used reactor block combination | comments | reactor is underfilled after polymerization? (0;1;2 / no; slightly(approx. 20%); heavily) | solution is decolorized? (0;1;2;3 / no; decolorized; slight color change; heavy color change) | solution in reactor is cloudy? (0;1 / no; yes) | Precipitate in reactor? (0;1 / no; yes) | hood on top of reactor? (phase separation) (0;1 / no; yes) | content of reactor gelated? (0;1;2 / no; slightly; fully) | use data for AI (0;1 / no; yes)
MRG-046-G-… | 1
2
3
4
5
6
7
8
9
10
11
12
13
14
15
reaction identifier | reactor | used reactor block combination | comments | reactor is underfilled after polymerization? (0;1;2 / no; slightly(approx. 20%); heavily) | solution is decolorized? (0;1;2;3 / no; decolorized; slight color change; heavy color change) | solution in reactor is cloudy? (0;1 / no; yes) | Precipitate in reactor? (0;1 / no; yes) | hood on top of reactor? (phase separation) (0;1 / no; yes) | content of reactor gelated? (0;1;2 / no; slightly; fully) | use data for AI (0;1 / no; yes)
MRG-046-G-… | 1
2
3
4
5
6
7
8
9
10
11
12
13
14
15